## Latest Data Fine Aggregate
Producer Name | Facility Name | Sample Date | Material Description | Facility ID | Sample ID | Sampled By | Resistivity (Ohm*cm) | pH Units | Chlorides (ppm) | Sulfate (ppm) | Geosynthetic Spec | Steel Spec | SO4 | Cl
3rd Generation Ventures, LLC | Parkton Barrow Pit | 2023-07-20 | Sand, 2S - Chemistry Check | FA647 | 1112653 | Gilliam, Christopher | 80040 | 5.45 | <31 | <7.70 | MEETS | MEETS | 7.7 | 31
3rd Generation Ventures, LLC | Parkton Barrow Pit | 2023-07-20 | Sand, 2S - Chemistry Check | FA647 | 1112656 | Gilliam, Christopher | 106720 | 5.62 | <31 | <6.16 | MEETS | MEETS | 6.16 | 31
3rd Generation Ventures, LLC | Parkton Barrow Pit | 2023-07-20 | Sand, 2S - Chemistry Check | FA647 | 1112655 | Gilliam, Christopher | 226780 | 5.8 | <31 | <5.87 | MEETS | MEETS | 5.87 | 31
American Materials Co. | Bailey Mine - Linden | 2015-08-27 | Sand, 2S - Chemistry Check | FA483 | 773447 | Russell, Jonathan T | 60350 | 5.4 | 0 | 0 | MEETS | MEETS | 0 | 0
American Materials Co. | Bailey Mine - Linden | 2023-03-10 | Screenings - Chemistry Check | FA483 | 1099421 | Dudley, Roy Glenn | 55110 | 5.6 | <30 | <9.392 | MEETS | MEETS | 9.392 | 30
American Materials Co. | Black Creek Plant - Mt. Croghan, SC | 2016-03-22 | Sand, 2MS | FA422 | 798885 | Jordan, Daniel H | 127113 | 7.4 | 0 | 11.2 | MEETS | MEETS | 11.2 | 0
American Materials Co. | Black Creek Plant - Mt. Croghan, SC | 2019-06-12 | Sand, 2MS - Chemistry Check | FA422 | 968053 | Jordan, Daniel H | 23730 | 7.54 | <30 | <27.813 | MEETS | MEETS
American Materials Co. | Black Creek Plant - Mt. Croghan, SC | 2016-03-04 | Select Material, Class III, Type 3 - Chemistry Check | FA422 | 797150 | Jordan, Daniel H | 96618 | 5.5 | 0 | 5.1 | MEETS | MEETS | 5.1 | 0
American Materials Co. | Dupree Mine - Greenville | 2021-06-04 | Sand, 2S - Chemistry Check | FA478 | 1043510 | Cobb, James R | 34684 | 4.15 | <33 | <46.742 | DOES NOT MEET | DOES NOT MEET | 46.742 | 33
American Materials Co. | Ivanhoe Pit - Ivanhoe | 2022-12-22 | Screenings - Chemistry Check | FA253 | 1093308 | Cahill, Luke R | 83375 | 5.72 | <30 | <32.42 | MEETS | MEETS | 32.42 | 30
American Materials Co. | Sumter County Pit - Sumter, SC | 2019-06-25 | Sand, 2S - Chemistry Check | FA607 | 969961 | Jordan, Daniel H | 79610 | 5.05 | <29 | <8.29 | MEETS | MEETS | 8.29 | 29
American Materials Co. | Wade Pit - Wade | 2016-05-10 | Sand, 2S - Chemistry Check | FA211 | 805958 | Murphy, Billy J | 91075 | 5.8 | 0 | 7.3 | MEETS | MEETS | 7.3 | 0
APAC-Atlantic - Thompson-Arthur | Candor Pit | 2019-08-12 | Sand, 2S - Chemistry Check | FA60 | 977381 | Jackson, Brandon M | 68040 | 5.1 | <29 | <9.7002 | MEETS | MEETS | 9.7002 | 29
B.E. Singleton & Sons, Inc. | Talley-Whichard Pitt | 2018-03-27 | Sand, 2S - Chemistry Check | FA488 | 903394 | Cobb, James R | 2203 | 4 | 21.6 | 30.5 | DOES NOT MEET | DOES NOT MEET | 30.5 | 21.6
Best Sand & Gravel, Inc. | Brooks Pit - Goldsboro | 2016-04-07 | Sand, 2S - Chemistry Check | FA340 | 801024 | Raines, James R | 16537 | 7.3 | 0 | 0 | MEETS | MEETS | 0 | 0
Blue Water Industries | Midway Quarry - Mascot, TN | 2017-02-20 | Sand, 2MS - Chemistry Check | FA168 | 845874 | Rhymer, Robert C | 4405 | 9.4 | 8.9 | 37.4 | DOES NOT MEET | MEETS | 37.4 | 8.9
Boone's Concrete Supply, LLC | Woodlawn Quarry - Marion | 2019-09-23 | Screenings - Chemistry Check | FA546 | 984076 | Norton, Stephen S | 12950 | 10 | <32 | <50.965 | DOES NOT MEET | MEETS | 50.965 | 32
Boxley Materials Company | Blue Ridge Quarry - Blue Ridge, VA | 2019-03-05 | Sand, 2MS - Chemistry Check | FA362 | 953113 | Westmoreland, Braxton J | 4005 | 8.8 | <30 | <164.794 | MEETS | MEETS | 164.794 | 30
Boxley Materials Company | Fieldale Quarry - Martinsville, VA | 2019-03-05 | Sand, 2MS - Chemistry Check | FA373 | 953150 | Westmoreland, Braxton J | 6135 | 8 | 0 | <107.579 | MEETS | MEETS | 107.579 | 0
Carolina Sand | Burke County Pit | 2016-12-14 | Sand, 2S - Chemistry Check | FA334 | 839021 | Ausley, Jeff A | 35486 | 6.7 | 0 | 4.6 | MEETS | MEETS | 4.6 | 0
Carolina Sunrock LLC | Butner Quarry - Butner | 2019-03-25 | Sand, 2MS - Chemistry Check | FA171 | 955937 | Skinner, III, John L | 6505 | 10.3 | <30 | <101.46 | DOES NOT MEET | DOES NOT MEET | 101.46 | 30
Carolina Sunrock LLC | Kittrell Quarry - Kittrell | 2019-02-01 | Sand, 2MS - Chemistry Check | FA397 | 948023 | Skinner, III, John L | 6444 | 10.6 | 0 | <102.421 | DOES NOT MEET | DOES NOT MEET | 102.421 | 0
Carolina Sunrock LLC | Kittrell Quarry - Kittrell | 2016-02-04 | Screenings - Chemistry Check | CA304 | 792563 | Skinner, III, John L | 9872 | 7.9 | 5 | 67.7 | MEETS | MEETS | 67.7 | 5
Carolina Sunrock LLC | Woodsdale Quarry - Roxboro | 2019-01-11 | Sand, 2MS - Chemistry Check | FA440 | 945252 | Skinner, III, John L | 13210 | 9.1 | 0 | <49.962 | DOES NOT MEET | MEETS | 49.962 | 0
Commercial Ready Mix Products, Inc. | Bent River Pit | 2022-06-22 | Sand, 2S - Chemistry Check | FA460 | 1076920 | Thomas, Grady Q | 153410 | 6.52 | <28 | <10.39 | MEETS | MEETS | 10.39 | 28
Commercial Ready Mix Products, Inc. | Newsome Pit #2 - Pendleton | 2022-06-22 | Sand, 2S - Chemistry Check | FA317 | 1076913 | Thomas, Grady Q | 126730 | 5.89 | <28 | <11.32 | MEETS | MEETS | 11.32 | 28
Covia Holdings Corporation | Marston Facility - Marston | 2019-08-16 | Screenings - Chemistry Check | FA617 | 978801 | Jordan, Daniel H | 91790 | 6.91 | <29 | <7.1903 | MEETS | MEETS | 7.1903 | 29
Dawson Contracting Inc | Ashley Heights Sand | 2016-02-03 | Sand, 2S - Chemistry Check | FA494 | 792505 | Jordan, Daniel H | 90498 | 6.5 | 0 | 6.9 | MEETS | MEETS | 6.9 | 0
Edge Aggregates Inc | Great Pit | 2016-04-18 | Sand, 2S - Chemistry Check | FA254 | 803141 | Raines, James R | 49727 | 5.1 | 0 | 7.1 | MEETS | MEETS | 7.1 | 0
Ernie Everett Site Prep., Inc. | Shepard Pit - Kinston | 2021-06-14 | Sand, 2S - Chemistry Check | FA605 | 1044555 | Cobb, James R | 173420 | 5.66 | 60 | <10.886 | MEETS | MEETS | 10.886 | 60
Ernie Everett Site Prep., Inc. | Shepard Pit - Kinston | 2021-06-14 | Sand, 2S - Chemistry Check | FA605 | 1044555 | Cobb, James R | 173420 | 5.66 | 60 | <10.886 | MEETS | MEETS | 10.886 | 60
Georgia Stone Products | Lynches River Quarry - Jefferson, SC | 2016-02-11 | Sand, 2MS - Chemistry Check | FA425 | 793639 | Jordan, Daniel H | 23154 | 7.3 | 0 | 9.2 | MEETS | MEETS | 9.2 | 0
Georgia Stone Products | Lynches River Quarry - Jefferson, SC | 2018-12-06 | Screenings, Washed | FA425 | 942224 | Jordan, Daniel H | 21340 | 9.1 | 0 | <30.928 | DOES NOT MEET | MEETS | 30.928 | 0
GS Materials, Inc. | Blue Water Sand & Gravel - Mill Creek Pit | 2016-04-15 | Sand, 2S - Chemistry Check | FA489 | 803132 | Raines, James R | 46729 | 4.9 | 0 | 8 | MEETS | DOES NOT MEET | 8 | 0
GS Materials, Inc. | Emery Pit - Jackson Springs | 2019-08-12 | Sand, 2S - Chemistry Check | FA113 | 977380 | Jackson, Brandon M | 48450 | 4.88 | <29 | <13.622 | MEETS | DOES NOT MEET | 13.622 | 29
GS Materials, Inc. | Hall Pit - Lemon Springs | 2016-03-08 | Sand, 2S - Chemistry Check | FA122 | 796684 | Murphy, Billy J | 117385 | 5.4 | 0 | 6.1 | MEETS | MEETS | 6.1 | 0
Hanson Aggregates Southeast, Inc. | Brewer (Pageland #1) - Jefferson, SC | 2019-06-12 | Sand, 2MS - Chemistry Check | FA64 | 968057 | Jordan, Daniel H | 34930 | 6.41 | <30 | <18.895 | MEETS | MEETS | 18.895 | 30
Hanson Aggregates Southeast, Inc. | Crabtree Quarry - Raleigh | 2019-03-13 | Screenings - Chemistry Check | FA568 | 954291 | Skinner, III, John L | 6379 | 8 | 0 | <103.464 | MEETS | MEETS | 103.464 | 0
Hanson Aggregates Southeast, Inc. | Holly Springs Quarry | 2019-03-29 | Screenings - Chemistry Check | FA513 | 956970 | Skinner, III, John L | 8079 | 8.8 | <30 | <81.693 | MEETS | MEETS | 81.693 | 30
Hanson Aggregates Southeast, Inc. | Jefferson Quarry - Jefferson, SC | 2019-09-13 | Screenings - Chemistry Check | FA587 | 982920 | Jordan, Daniel H | 16120 | 8.47 | <32 | <40.943 | MEETS | MEETS | 40.943 | 32
Hanson Aggregates Southeast, Inc. | Jefferson Quarry - Jefferson, SC | 2018-12-07 | Screenings, Washed | FA587 | 942236 | Jordan, Daniel H | 17700 | 9.2 | 0 | <37.288 | DOES NOT MEET | MEETS | 37.288 | 0
Hanson Aggregates Southeast, Inc. | Marlboro S&G - Bennettsville | 2020-11-04 | Sand, 2S | FA10 | 1025750 | Jordan, Daniel H | 420210 | 5.65 | <30 | <8.436 | MEETS | MEETS | 8.436 | 30
Hanson Aggregates Southeast, Inc. | Marlboro S&G - Bennettsville | 2019-06-19 | Sand, 2S - Chemistry Check | FA10 | 968878 | Jordan, Daniel H | 142100 | 5.07 | <29 | <4.645 | MEETS | MEETS | 4.645 | 29
Hanson Aggregates Southeast, Inc. | Morehead City Sales Yard | 2017-09-14 | Screenings - Chemistry Check | FA570 | 876864 | Bartlett, Jr., Charles T | 5669 | 8.8 | 0 | 86.2 | MEETS | MEETS | 86.2 | 0
Hanson Aggregates Southeast, Inc. | Neverson Quarry - Sims | 2016-03-15 | Sand, 2MS - Chemistry Check | CA66 | 798235 | Raines, James R | 25867 | 7.9 | 0 | 4.5 | MEETS | MEETS
Hanson Aggregates Southeast, Inc. | Princeton Quarry | 2016-03-24 | Screenings - Chemistry Check | CA64 | 799118 | Raines, James R | 6472 | 8.4 | 10 | 14.1 | MEETS | MEETS | 14.1 | 10
Hanson Aggregates Southeast, Inc. | Raleigh Quarry - Wake Forest | 2016-02-12 | Screenings - Chemistry Check | CA67 | 793722 | Skinner, III, John L | 17053 | 7.4 | 0 | 0 | MEETS | MEETS | 0 | 0
Hanson Aggregates Southeast, Inc. | Raleigh Quarry - Wake Forest | 2019-01-09 | Screenings, Washed | FA515 | 944673 | Skinner, III, John L | 15740 | 9.3 | 0 | <41.931 | DOES NOT MEET | MEETS | 41.931 | 0
Hanson Aggregates Southeast, Inc. | Rocky Mount Quarry (#2) | 2016-04-14 | Sand, 2MS - Chemistry Check | FA491 | 802199 | Raines, James R | 19135 | 8.4 | 0 | 38.8 | MEETS | MEETS | 38.8 | 0
Hanson Aggregates Southeast, Inc. | Rougemont Quarry | 2019-01-11 | Sand, 2MS - Chemistry Check | FA464 | 945248 | Skinner, III, John L | 19060 | 9.4 | 0 | <34.627 | DOES NOT MEET | MEETS | 34.627 | 0
Hanson Aggregates Southeast, Inc. | Sandy Flats Quarry - Taylors, SC | 2016-12-14 | Sand, 2MS - Chemistry Check | FA438 | 839146 | Wood, Dean Michael M | 14616 | 7.8 | 0 | 5.6 | MEETS | MEETS | 5.6 | 0
Harrison Construction Co., Inc. | Dillsboro Quarry - Dillsboro | 2016-10-04 | Screenings - Chemistry Check | FA573 | 828925 | Kindley, Wallace Quint | 1382 | 7.3 | 0 | 33.5 | MEETS | DOES NOT MEET | 33.5 | 0
Harrison Construction Co., Inc. | Hayesville Quarry - Hayesville | 2016-07-15 | Screenings - Chemistry Check | FA542 | 816297 | Ledford, Brandon S | 2440 | 7.8 | 2.1 | 144.7 | MEETS | DOES NOT MEET | 144.7 | 2.1
Harrison Construction Co., Inc. | Waynesville Quarry - Waynesville | 2019-07-29 | Screenings - Chemistry Check | FA564 | 974815 | Kindley, Wallace Quint | 2712 | 7.95 | <32 | <243.363 | MEETS | DOES NOT MEET | 243.363 | 32
Hedrick Industries | Aquadale Quarry - Norwood | 2017-03-21 | Sand, 2MS | FA479 | 850263 | Thomas, Mark D | 2023 | 8 | 0 | 96.6 | MEETS | DOES NOT MEET | 96.6 | 0
Hedrick Industries | B.V. Hedrick Gravel & Sand - Lilesville | 2019-06-25 | Sand, 2S - Chemistry Check | FA221 | 969726 | Jordan, Daniel H | 130300 | 5.84 | <29 | <5.065 | MEETS | MEETS | 5.065 | 29
Hedrick Industries | Grove Stone Quarry - Black Mountain | 2016-04-08 | Screenings - Chemistry Check | FA400 | 801536 | Rhymer, Robert C | 8157 | 7.5 | 0 | 38.8 | MEETS | MEETS | 38.8 | 0
Hedrick Industries | Grove Stone Quarry - Black Mountain | 2019-04-23 | Screenings, Washed | FA400 | 960226 | Rhymer, Robert C | 10150 | 8.4 | <30 | <65.025 | MEETS | MEETS | 65.025 | 30
Hedrick Industries | Grove Stone Quarry - Black Mountain | 2016-12-12 | Yearly Quality Check for Fine Aggregate (Strength, Soundness, etc.) | FA400 | 838364 | Rhymer, Robert C | 6575 | 7.3 | 0 | 22.2 | MEETS | MEETS | 22.2 | 0
Hedrick Industries | Lake Norman Quarry | 2019-07-12 | Sand, 2MS - Chemistry Check | FA226 | 972394 | Gosnell, Jimmy L | 4117 | 8.24 | <29 | <160.311 | MEETS | MEETS | 160.311 | 29
Hedrick Industries | Norman Sand Pit (D&J) - Candor, NC | 2019-07-12 | Sand, 2S - Chemistry Check | FA111 | 972349 | Jackson, Brandon M | 44790 | 4.88 | <29 | <14.735 | MEETS | DOES NOT MEET | 14.735 | 29
Hedrick Industries | North Buncombe Quarry - Asheville | 2019-04-29 | Screenings - Chemistry Check | FA126 | 961055 | Kindley, Wallace Quint | 767 | 3.6 | <30 | >800<1200 | DOES NOT MEET | DOES NOT MEET | >800<1200 | 30
Hedrick Industries | Piedmont (Pageland #3) - Pageland, SC | 2016-03-18 | Sand, 2MS | FA239 | 798283 | Jordan, Daniel H | 25530 | 6.8 | 0 | 12.8 | MEETS | MEETS | 12.8 | 0
Hedrick Industries | Piedmont (Pageland #3) - Pageland, SC | 2019-06-12 | Sand, 2MS - Chemistry Check | FA239 | 968059 | Jordan, Daniel H | 40530 | 6.44 | <30 | <16.284 | MEETS | MEETS | 16.284 | 30
Hedrick Industries | South McDowell Quarry - Marion | 2021-02-16 | Sand, 2MS - Chemistry Check | FA415 | 1033182 | Rhymer, Robert C | 14090 | 8.72 | <33 | <46.842 | MEETS | MEETS | 46.842 | 33
Hedrick Industries | South McDowell Quarry - Marion | 2017-01-13 | Screenings - Chemistry Check | FA415 | 841899 | Rhymer, Robert C | 10930 | 7.5 | 0 | 55.9 | MEETS | MEETS | 55.9 | 0
Hedrick Industries | South McDowell Quarry - Marion | 2019-01-24 | Screenings, Washed | FA415 | 946851 | Rhymer, Robert C | 17770 | 8.7 | 0 | <37.141 | MEETS | MEETS | 37.141 | 0
LBM Industries | Hewitt Quarry - Topton | 2011-01-05 | Sand, 2MS - Chemistry Check | FA247 | 529435 | Rhymer, Robert C | 11000 | 7.7 | 0 | 0 | MEETS | MEETS | 0 | 0
LBM Industries | Whitewater Falls - Sapphire | 2016-05-24 | Sand, 2MS - Chemistry Check | FA162 | 808253 | Wood, Dean Michael M | 12303 | 7.9 | 2.1 | 24.8 | MEETS | MEETS | 24.8 | 2.1
LBM Industries | Whitewater Falls - Sapphire | 2016-05-24 | Screenings - Chemistry Check | FA162 | 808254 | Wood, Dean Michael M | 14663 | 8.6 | 2.1 | 9.3 | MEETS | MEETS | 9.3 | 2.1
Luck Stone Corporation | Pittsboro Quarry - Moncure | 2018-11-30 | Screenings - Chemistry Check | FA561 | 941285 | Jackson, Brandon M | 13310 | 9.4 | 0 | <49.59 | DOES NOT MEET | MEETS | 49.59 | 0
Mar-Mac Sand and Gravel, LLC | Mar-Mac Sand & Gravel - Goldsboro | 2016-04-15 | Sand, 2S - Chemistry Check | FA336 | 803130 | Raines, James R | 1812 | 3.1 | 8.6 | 146 | DOES NOT MEET | DOES NOT MEET | 146 | 8.6
Martin Marietta | Arrowood Quarry - Charlotte | 2016-12-06 | Sand, 2MS - Chemistry Check | FA203 | 837865 | Adair, Mildred (Millie) L | 3339 | 7.3 | 8.9 | 8.5 | MEETS | MEETS | 8.5 | 8.9
Martin Marietta | Benson Quarry - Benson | 2016-03-16 | Screenings - Chemistry Check | CA176 | 798245 | Raines, James R | 10971 | 8 | 0 | 8.1 | MEETS | MEETS | 8.1 | 0
Martin Marietta | Bonds Quarry - Concord | 2019-04-09 | Sand, 2MS | FA392 | 958526 | Pegues, Jr., Henderson | 7606 | 8.7 | <30 | <86.774 | MEETS | MEETS | 86.774 | 30
Martin Marietta | Bonds Quarry - Concord | 2018-09-10 | Sand, 2MS - Chemistry Check | FA392 | 930605 | Pegues, Jr., Henderson | 4721 | 8.3 | 0 | 83.6 | MEETS | MEETS | 83.6 | 0
Martin Marietta | Burlington Quarry - Burlington | 2019-05-31 | Screenings - Chemistry Check | FA497 | 966240 | Waller, John M | 7640 | 8.83 | <30 | <86.387 | MEETS | MEETS | 86.387 | 30
Martin Marietta | Central Rock Quarry - Greensboro | 2019-06-04 | Screenings - Chemistry Check | FA496 | 966794 | Waller, John M | 6334 | 8.65 | <30 | <104.2 | MEETS | MEETS | 104.2 | 30
Martin Marietta | Central Rock Quarry - Greensboro | 2017-07-05 | Select Material, Class III, Type 1 | FA496 | 866376 | Cravens, Lane T | 9091 | 7.3 | 4.7 | 62.2 | MEETS | MEETS | 62.2 | 4.7
Martin Marietta | Charlotte Quarry - Charlotte | 2016-09-08 | Sand, 2MS - Chemistry Check | FA562 | 825585 | Adair, Mildred (Millie) L | 6112 | 7.5 | 0 | 50.7 | MEETS | MEETS | 50.7 | 0
Martin Marietta | Charlotte Quarry - Charlotte | 2017-06-19 | Screenings - Chemistry Check | FA562 | 864046 | Adair, Mildred (Millie) L | 5144 | 8.4 | 4.7 | 120.3 | MEETS | MEETS | 120.3 | 4.7
Martin Marietta | Charlotte Quarry - Charlotte | 2019-07-10 | Screenings, Washed | FA562 | 972773 | Pegues, Jr., Henderson | 5792 | 8.36 | <29 | <113.950 | MEETS | MEETS | 113.95 | 29
Martin Marietta | Clarks Quarry - New Bern | 2022-01-25 | Sand, 2MS - Chemistry Check | FA214 | 1063337 | Cobb, James R | 2868 | 7.95 | <28 | <337.251 | MEETS | DOES NOT MEET
Martin Marietta | Denver Quarry - Denver | 2019-09-20 | Sand, 2MS - Chemistry Check | FA377 | 983982 | Myers, Jesse J | 5025 | 7.89 | <32 | <131.343 | MEETS | MEETS | 131.343 | 32
Martin Marietta | Edmund Pit - Lexington, SC | 2013-10-03 | Sand, 2S - Chemistry Check | FA265 | 683832 | Rhymer, Robert C | 43178 | 7.1 | 0 | 0 | MEETS | MEETS | 0 | 0
Martin Marietta | Fountain Quarry - Fountain | 2021-06-01 | Screenings - Chemistry Check | FA572 | 1043180 | Cobb, James R | 2535 | 8.16 | 53 | <302.613 | MEETS | DOES NOT MEET | 302.613 | 53
Martin Marietta | Franklin Quarry - Franklinton | 2019-03-27 | Sand, 2MS - Chemistry Check | FA349 | 956774 | Skinner, III, John L | 14320 | 8.7 | <30 | <46.089 | MEETS | MEETS | 46.089 | 30
Martin Marietta | Garner Quarry - Garner | 2016-02-09 | Sand, 2MS - Chemistry Check | FA382 | 793219 | Skinner, III, John L | 18765 | 8.2 | 5 | 2.4 | MEETS | MEETS | 2.4 | 5
Martin Marietta | Garner Quarry - Garner | 2019-01-29 | Screenings - Chemistry Check | FA382 | 947430 | Skinner, III, John L | 15190 | 9.1 | 0 | <43.45 | DOES NOT MEET | MEETS | 43.45 | 0
Martin Marietta | Hickory Quarry - Hickory | 2019-07-08 | Screenings - Chemistry Check | FA541 | 971767 | Gosnell, Jimmy L | 18600 | 9.05 | <29 | <35.484 | DOES NOT MEET | MEETS | 35.484 | 29
Martin Marietta | Jamestown Quarry - Jamestown | 2019-06-04 | Sand, 2MS - Chemistry Check | FA251 | 966795 | Waller, John M | 13850 | 9.17 | <30 | <47.653 | DOES NOT MEET | MEETS | 47.653 | 30
Martin Marietta | Kings Mountain Quarry - Kings Mountain | 2019-07-01 | Screenings - Chemistry Check | FA414 | 970681 | Gosnell, Jimmy L | 1946 | 7.96 | <29 | <339.157 | MEETS | DOES NOT MEET | 339.157 | 29
Martin Marietta | Lemon Springs - Sanford | 2019-08-16 | Screenings - Chemistry Check | FA518 | 978240 | Jackson, Brandon M | 9415 | 9.15 | <29 | <70.10 | DOES NOT MEET | MEETS | 70.1 | 29
Martin Marietta | Lemon Springs - Sanford | 2023-07-20 | Select Material, Class III, Type 3 - Chemistry Check | FA518 | 1112650 | Gilliam, Christopher | 4502 | 8.67 | <31 | <98.30 | MEETS | MEETS | 98.3 | 31
Martin Marietta | Lemon Springs - Sanford | 2023-07-20 | Select Material, Class III, Type 3 - Chemistry Check | FA518 | 1112649 | Gilliam, Christopher | 2735 | 7.83 | <31 | <241.6 | MEETS | DOES NOT MEET | 241.6 | 31
Martin Marietta | Lemon Springs - Sanford | 2023-07-20 | Select Material, Class III, Type 3 - Chemistry Check | FA518 | 1112652 | Gilliam, Christopher | 2001 | 7.82 | <31 | <240.9 | MEETS | DOES NOT MEET | 240.9 | 31
Martin Marietta | Loamy Sand and Gravel - Bethune, SC | 2019-06-21 | Sand, 2S - Chemistry Check | FA429 | 969545 | Jordan, Daniel H | 82960 | 5.48 | <29 | <7.956 | MEETS | MEETS | 7.956 | 29
Martin Marietta | Mallard Creek Quarry - Charlotte | 2019-11-06 | Sand, 2MS - Chemistry Check | FA423 | 990709 | Pegues, Jr., Henderson | 8025 | 8.94 | <32 | <82.243 | MEETS | MEETS | 82.243 | 32
Martin Marietta | Mallard Creek Quarry - Charlotte | 2017-11-07 | Screenings - Chemistry Check | FA423 | 885615 | Pegues, Jr., Henderson | 11131 | 9 | 3.6 | 55.7 | MEETS | MEETS | 55.7 | 3.6
Martin Marietta | Matthews Quarry - Matthews | 2015-11-12 | Sand, 2MS - Chemistry Check | CA37 | 783957 | Adair, Mildred (Millie) L | 3383 | 7.6 | 5 | 300 | MEETS | DOES NOT MEET | 300 | 5
Martin Marietta | Pomona Quarry - Greensboro | 2019-05-28 | Sand, 2MS - Chemistry Check | FA163 | 965380 | Waller, John M | 10610 | 8.9 | <30 | <62.205 | MEETS | MEETS | 62.205 | 30
Martin Marietta | Raleigh-Durham Quarry - Raleigh | 2019-01-18 | Screenings - Chemistry Check | FA578 | 946462 | Skinner, III, John L | 12420 | 9.4 | 0 | <53.140 | DOES NOT MEET | MEETS | 53.14 | 0
Martin Marietta | Reidsville Quarry - Reidsville | 2016-02-09 | Screenings - Chemistry Check | CA52 | 793251 | Loshinskiy, Roman | 16518 | 9 | 5 | 18.9 | MEETS | MEETS | 18.9 | 5
Martin Marietta | Salem Stone Quarry - Kernersville | 2013-08-20 | Sand, 2MS - Chemistry Check | FA305 | 677612 | Vincent, Timothy L | 7413 | 7.3 | 0 | 0 | MEETS | MEETS | 0 | 0
Martin Marietta | Statesville Quarry - Statesville | 2019-10-09 | Screenings - Chemistry Check | FA534 | 987454 | Brinson, Joseph | 2276 | 7.81 | <30 | <289.982 | MEETS | DOES NOT MEET | 289.982 | 30
Matthews Sand and Gravel | Matthews 3 Pit | 2016-04-05 | Sand, 2S - Chemistry Check | FA472 | 801023 | Raines, James R | 71531 | 7.3 | 0 | 0 | MEETS | MEETS | 0 | 0
Matthews Sand and Gravel | Matthews Pit #4 - Princeton | 2020-10-14 | Sand, 2S - Chemistry Check | FA616 | 1023373 | Calestru, Steliana | 113390 | 5.51 | <30 | <14.502 | MEETS | MEETS | 14.502 | 30
McCrary Stone | Low Gap Quarry - Burnsville | 2019-03-05 | Screenings - Chemistry Check | FA540 | 952987 | Kindley, Wallace Quint | 1371 | 3.1 | <30 | <481.4 | DOES NOT MEET | DOES NOT MEET | 481.4 | 30
McCrary Stone | Marshall Quarry - Marshall | 2019-08-12 | Screenings - Chemistry Check | FA557 | 978217 | Kindley, Wallace Quint | 6053 | 9.07 | <29 | <109.0 | DOES NOT MEET | MEETS | 109 | 29
Mid-East Services, Inc. | Massengill Mine | 2016-04-05 | Sand, 2S - Chemistry Check | FA384 | 801022 | Raines, James R | 87108 | 7.4 | 0 | 5.2 | MEETS | MEETS | 5.2 | 0
Neuse Sand And Gravel | Tilghman Pit | 2018-02-15 | Sand, 2S - Chemistry Check | FA446 | 897315 | Cobb, James R | 93197 | 7.5 | 0 | 7.1 | MEETS | MEETS | 7.1 | 0
Oldcastle Stone Products - Bonsal Mining | Lilesville Pit | 2016-03-23 | Sand, 2S | FA6 | 799217 | Jackson, Brandon M | 139121 | 6.8 | 0 | 6.1 | MEETS | MEETS | 6.1 | 0
Osprey Minerals | Osprey Sand Pit - Mt. Croghan | 2019-06-12 | Sand, 2S - Chemistry Check | FA603 | 968060 | Jordan, Daniel H | 51310 | 5.54 | <30 | <12.863 | MEETS | MEETS | 12.863 | 30
Pea Creek Mines | Pea Creek Mines | 2019-06-26 | Sand, 2S - Chemistry Check | FA447 | 970248 | Cobb, James R | 28120 | 4.77 | <29 | <23.471 | MEETS | DOES NOT MEET | 23.471 | 29
Rogers Group, Inc. | Henrietta Quarry - Mooresboro | 2016-02-19 | Screenings - Chemistry Check | CA369 | 794436 | Rhymer, Robert C | 7663 | 8 | 5.4 | 24.7 | MEETS | MEETS | 24.7 | 5.4
Rogers Group, Inc. | Henrietta Quarry - Mooresboro | 2019-04-30 | Screenings, Washed | FA528 | 961360 | Rhymer, Robert C | 22130 | 8.7 | <30 | <29.824 | MEETS | MEETS | 29.824 | 30
Salem Stone Corp. | Southside Materials - S. Boston Quarry (VA) | 2019-05-21 | Screenings - Chemistry Check | FA197 | 964761 | Westmoreland, Braxton J | 7227 | 9 | <30 | <91.324 | MEETS | MEETS | 91.324 | 30
Salem Stone Corp. | Southside Materials - Shelton Quarry - Pelham | 2019-02-28 | Screenings - Chemistry Check | FA533 | 952403 | Westmoreland, Braxton J | 18390 | 9 | 0 | <35.889 | MEETS | MEETS | 35.889 | 0
SC Rock | Goretown Mine -- Longs, SC | 2016-02-03 | Screenings - Chemistry Check | FA344 | 792514 | Walker, Steven E | 6510 | 8.2 | 0 | 37.9 | MEETS | MEETS | 37.9 | 0
Sloan Construction Co. | Blacksburg Quarry - Blacksburg, SC | 2019-08-22 | Sand, 2MS - Chemistry Check | FA476 | 979544 | Brinson, Joseph | 14950 | 8.3 | <29 | <44.147 | MEETS | MEETS | 44.147 | 29
Sloan Construction Co. | Blacksburg Quarry - Blacksburg, SC | 2016-11-22 | Screenings - Chemistry Check | FA476 | 836479 | Brinson, Joseph | 19342 | 5.4 | 0 | 8.7 | MEETS | MEETS | 8.7 | 0
Stony Creek Sand and Gravel, LLC | Stony Creek Sand & Gravel - Carson, VA | 2016-04-22 | Sand, 2S - Chemistry Check | FA503 | 803774 | Raines, James R | 8210 | 4.1 | 4.3 | 31.3 | DOES NOT MEET | DOES NOT MEET | 31.3 | 4.3
Thomas Cement, Inc. | Simpson Mine - Pageland, SC | 2019-06-25 | Sand, 2S - Chemistry Check | FA456 | 969963 | Jordan, Daniel H | 66420 | 4.9 | <29 | <9.937 | MEETS | DOES NOT MEET | 9.937 | 29
Thompson Contractors | Miller Creek Quarry - Rutherfordton | 2019-09-27 | Screenings - Chemistry Check | FA585 | 985275 | Norton, Stephen S | 9480 | 8.84 | <30 | <69.620 | MEETS | MEETS | 69.62 | 30
Titan Mid-Atlantic Aggregates LLC | Branchville Sand Plant - Sebrell Farms | 2022-03-14 | Sand, 2S - Chemistry Check | FA613 | 1067389 | Bonds, Maria M | 48691 | 6.08 | <28 | <29.204 | MEETS | MEETS | 29.204 | 28
Titan Mid-Atlantic Aggregates LLC | Waverly Sand | 2019-06-26 | Sand, 2S - Chemistry Check | FA589 | 970946 | Thomas, Grady Q | 43060 | 5.02 | <29 | <15.327 | MEETS | MEETS | 15.327 | 29
Vulcan Materials Co. | Blacksburg Quarry - Blacksburg, SC | 2019-07-30 | Screenings - Chemistry Check | FA550 | 975114 | Gosnell, Jimmy L | 8724 | 9.35 | <29 | <75.653 | DOES NOT MEET | MEETS | 75.653 | 29
Vulcan Materials Co. | Cabarrus Quarry -- Concord | 2018-10-18 | Sand, 2MS - Chemistry Check | FA339 | 935931 | Cero, Kevin M | 7516 | 9 | 0 | <87.8 | MEETS | MEETS | 87.8 | 0
Vulcan Materials Co. | East Forsyth Quarry - Kernersville | 2013-05-30 | Sand, 2MS - Chemistry Check | FA158 | 668582 | Vincent, Timothy L | 9852 | 7.6 | 0 | 0 | MEETS | MEETS | 0 | 0
Vulcan Materials Co. | Elizabeth City Yard (#216) - Elizabeth City | 2020-09-21 | Screenings - Chemistry Check | FA539 | 1021107 | Bonds, Maria M | 14674 | 9.24 | <30 | <75.334 | DOES NOT MEET | MEETS | 75.334 | 30
Vulcan Materials Co. | Enka Quarry - Enka | 2013-05-29 | Sand, 2MS - Chemistry Check | CA69 | 668686 | Rhymer, Robert C | 4277 | 5.4 | 0 | 0 | MEETS | MEETS | 0 | 0
Vulcan Materials Co. | Enka Quarry - Enka | 2018-10-05 | Screenings - Chemistry Check | FA458 | 933928 | Rhymer, Robert C | 493 | 4 | 0 | >1200 | DOES NOT MEET | DOES NOT MEET | >1200 | 0
Vulcan Materials Co. | Enka Quarry - Enka | 2019-09-05 | Screenings, Washed | FA458 | 981857 | Rhymer, Robert C | 873 | 5.14 | <32 | >400<800 | MEETS | DOES NOT MEET | >400<800 | 32
Vulcan Materials Co. | Greystone Quarry - Henderson | 2019-04-01 | Sand, 2MS - Chemistry Check | FA183 | 957256 | Skinner, III, John L | 14610 | 9.1 | <30 | <45.175 | DOES NOT MEET | MEETS | 45.175 | 30
Vulcan Materials Co. | Havre De Grace Quarry - Havre De Grace, MD | 2019-08-26 | Screenings - Chemistry Check | FA584 | 980141 | Bonds, Maria M | 3264 | 8.17 | <29 | <202.206 | MEETS | MEETS
Vulcan Materials Co. | Jack Quarry - Petersburg, VA | 2019-08-26 | Screenings - Chemistry Check | FA549 | 980162 | Bonds, Maria M | 6465 | 9.13 | <29 | <102.088 | DOES NOT MEET | MEETS | 102.088 | 29
Vulcan Materials Co. | Kitty Hawk Sales Yard | 2020-09-21 | Sand, 2S - Chemistry Check | FA338 | 1021098 | Bonds, Maria M | 43355 | 4.31 | <30 | <30.192 | DOES NOT MEET | DOES NOT MEET | 30.192 | 30
Vulcan Materials Co. | Kitty Hawk Sales Yard | 2020-09-21 | Screenings - Chemistry Check | FA338 | 1021097 | Bonds, Maria M | 17676 | 8.74 | <30 | <59.621 | MEETS | MEETS | 59.621 | 30
Vulcan Materials Co. | Morganton Quarry - Morganton | 2016-12-06 | Screenings - Chemistry Check | FA85 | 838536 | Ausley, Jeff A | 7402 | 7.7 | 0 | 26.3 | MEETS | MEETS | 26.3 | 0
Vulcan Materials Co. | North Quarry - Winston Salem | 2016-03-23 | Sand, 2MS - Chemistry Check | CA72 | 798945 | Wallace, Weston G | 24278 | 8 | 0 | 7.1 | MEETS | MEETS | 7.1 | 0
Vulcan Materials Co. | North Quarry - Winston Salem | 2020-10-14 | Select Material, Class III, Type 1 | FA466 | 1028506 | Edwards, Justin D | 5203 | 8.02 | <30 | <113 | MEETS | MEETS | 113 | 30
Vulcan Materials Co. | Pacolet Quarry - Pacolet, SC | 2019-08-01 | Sand, 2MS - Chemistry Check | FA212 | 975600 | Gosnell, Jimmy L | 1466 | 7.41 | <29 | >400<800 | MEETS | DOES NOT MEET | >400<800 | 29
Vulcan Materials Co. | Penrose Quarry - Pisgah Forest | 2017-03-07 | Screenings - Chemistry Check | FA229 | 848244 | Wood, Dean Michael M | 16044 | 9.2 | 0 | 37.4 | DOES NOT MEET | MEETS | 37.4 | 0
Vulcan Materials Co. | Pineville Quarry - Charlotte | 2016-10-06 | Screenings - Chemistry Check | FA266 | 832586 | Adair, Mildred (Millie) L | 1872 | 7.6 | 0 | 93.3 | MEETS | DOES NOT MEET | 93.3 | 0
Vulcan Materials Co. | Puddledock Quarry - Prince George, VA | 2019-08-26 | Sand, 2S - Chemistry Check | FA172 | 980143 | Bonds, Maria M | 52160 | 4.99 | <29 | <12.653 | MEETS | DOES NOT MEET | 12.653 | 29
Vulcan Materials Co. | Rockingham Quarry - Rockingham | 2016-06-09 | Sand, 2MS - Chemistry Check | FA374 | 810588 | Tucker, Rusty J | 9407 | 8.9 | 2.1 | 16.7 | MEETS | MEETS | 16.7 | 2.1
Vulcan Materials Co. | Rockingham Quarry - Rockingham | 2023-03-29 | Screenings - Chemistry Check | FA374 | 1101082 | Gilmore, David T | 11270 | 7.65 | <31 | <435.1 | MEETS | DOES NOT MEET | 435.1 | 31
Vulcan Materials Co. | Skippers Quarry - Skippers, VA | 2022-03-16 | Screenings - Chemistry Check | FA531 | 1067930 | Thomas, Grady Q | 12673 | 9.21 | 34 | <128.705 | DOES NOT MEET | MEETS | 128.705 | 34
Vulcan Materials Co. | Smith Grove Q. - Mocksville | 2016-04-26 | Sand, 2MS - Chemistry Check | FA76 | 803859 | Wallace, Weston G | 6254 | 6.2 | 0 | 49 | MEETS | MEETS | 49 | 0
Vulcan Materials Co. | Spruce Pine Quarry - Bakersville | 2015-08-11 | Sand, 2MS - Chemistry Check | CA111 | 770808 | Rhymer, Robert C | 931966 | 7.2 | 0 | 300 | MEETS | DOES NOT MEET | 300 | 0
Vulcan Materials Co. | Spruce Pine Quarry - Bakersville | 2019-09-16 | Screenings - Chemistry Check | FA558 | 983094 | Norton, Stephen S | 3326 | 7.47 | <32 | <198.437 | MEETS | MEETS | 198.437 | 32
Vulcan Materials Co. | Stokesdale Quarry - Stokesdale | 2019-02-28 | Screenings - Chemistry Check | FA499 | 952380 | Westmoreland, Braxton J | 19350 | 9.1 | 0 | <34.109 | DOES NOT MEET | MEETS | 34.109 | 0
Wade Moore Equipment Co. | Fleming Pit - Louisburg | 2023-06-14 | Aggregate Base Course | CA453 | 1109175 | Moore, Charles A | 19860 | 6.88 | <31 | <25.17 | MEETS | MEETS
Wade Moore Equipment Co. | Fleming Pit - Louisburg | 2019-02-01 | Sand, 2S - Chemistry Check | FA165 | 948020 | Skinner, III, John L | 79110 | 6.7 | 0 | <8.343 | MEETS | MEETS
Wake Stone Corp. | Knightdale Quarry - Knightdale | 2021-04-26 | Sand, 2MS - Chemistry Check | FA481 | 1039861 | Skinner, III, John L | 24346 | 9 | <33 | <58.099 | MEETS | MEETS
Wake Stone Corp. | Knightdale Quarry - Knightdale | 2012-06-13 | Select Material, Class II, Type 1 | CA98 | 630833 | Carter, PE, Sean C | 9800 | 8.8 | na | na | MEETS | MEETS
Wake Stone Corp. | Moncure Quarry - Moncure | 2018-03-29 | Screenings, Washed | FA502 | 904094 | Jackson, Brandon M | 4476 | 7.5 | 0 | 124.3 | MEETS | MEETS
Wake Stone Corp. | Nash County Quarry - Battleboro | 2016-03-11 | Sand, 2MS - Chemistry Check | FA480 | 797388 | Raines, James R | 8361 | 8.5 | 0 | 12.1 | MEETS | MEETS
Wake Stone Corp. | Triangle Quarry - Cary | 2012-03-12 | Sand, 2MS - Chemistry Check | CA157 | 617977 | Gowl, Adam L | 7052 | 7.8 | 0 | 0 | MEETS | MEETS
Wake Stone Corp. | Triangle Quarry - Cary | 2011-08-09 | Sand, 2S - Chemistry Check | CA157 | 597278 | Gowl, Adam L | 8889 | 7.6 | 0 | 0 | MEETS | MEETS
Weeks Sand Company | Weeks Sand #3 | 2016-03-08 | Sand, 2S - Chemistry Check | FA368 | 796682 | Murphy, Billy J | 62344 | 5.2 | 0 | 5.1 | MEETS | MEETS
Westside Minerals LLC | Dempsey Wood Pit - LaGrange | 2020-09-24 | Sand, 2S - Chemistry Check | FA403 | 1021168 | Cobb, James R | 80040 | 4.88 | <30 | <18.739 | MEETS | DOES NOT MEET
[11 empty] | N/A | N/A
[11 empty] | N/A | N/A
[11 empty] | N/A | N/A
[11 empty] | N/A | N/A
[11 empty] | N/A | N/A
[11 empty] | N/A | N/A
[11 empty] | N/A | N/A
[11 empty] | N/A | N/A
[11 empty] | N/A | N/A
[11 empty] | N/A | N/A
[11 empty] | N/A | N/A
[11 empty] | N/A | N/A
[11 empty] | N/A | N/A
[11 empty] | N/A | N/A
[11 empty] | N/A | N/A
[11 empty] | N/A | N/A
[11 empty] | N/A | N/A
[11 empty] | N/A | N/A
[11 empty] | N/A | N/A
[11 empty] | N/A | N/A
[11 empty] | N/A | N/A
[11 empty] | N/A | N/A
[11 empty] | N/A | N/A
[11 empty] | N/A | N/A
[11 empty] | N/A | N/A
[11 empty] | N/A | N/A
[11 empty] | N/A | N/A
[11 empty] | N/A | N/A
[11 empty] | N/A | N/A
[11 empty] | N/A | N/A
[11 empty] | N/A | N/A
[11 empty] | N/A | N/A
[11 empty] | N/A | N/A
[11 empty] | N/A | N/A
[11 empty] | N/A | N/A
[11 empty] | N/A | N/A
[11 empty] | N/A | N/A
[11 empty] | N/A | N/A
[11 empty] | N/A | N/A
[11 empty] | N/A | N/A
[11 empty] | N/A | N/A
[11 empty] | N/A | N/A
[11 empty] | N/A | N/A
[11 empty] | N/A | N/A
[11 empty] | N/A | N/A
[11 empty] | N/A | N/A
[11 empty] | N/A | N/A
[11 empty] | N/A | N/A
[11 empty] | N/A | N/A
[11 empty] | N/A | N/A
[11 empty] | N/A | N/A
[11 empty] | N/A | N/A
[11 empty] | N/A | N/A
[11 empty] | N/A | N/A
[11 empty] | N/A | N/A
[11 empty] | N/A | N/A
[11 empty] | N/A | N/A
[11 empty] | N/A | N/A
[11 empty] | N/A | N/A
[11 empty] | N/A | N/A
[11 empty] | N/A | N/A
[11 empty] | N/A | N/A
[11 empty] | N/A | N/A
[11 empty] | N/A | N/A
[11 empty] | N/A | N/A
[11 empty] | N/A | N/A
[11 empty] | N/A | N/A
[11 empty] | N/A | N/A
[11 empty] | N/A | N/A
[11 empty] | N/A | N/A
[11 empty] | N/A | N/A
[11 empty] | N/A | N/A
[11 empty] | N/A | N/A
[11 empty] | N/A | N/A
[11 empty] | N/A | N/A
[11 empty] | N/A | N/A
[11 empty] | N/A | N/A
[11 empty] | N/A | N/A
[11 empty] | N/A | N/A
[11 empty] | N/A | N/A
[11 empty] | N/A | N/A
[11 empty] | N/A | N/A
[11 empty] | N/A | N/A
[11 empty] | N/A | N/A
[11 empty] | N/A | N/A
[11 empty] | N/A | N/A
[11 empty] | N/A | N/A
[11 empty] | N/A | N/A
[11 empty] | N/A | N/A
[11 empty] | N/A | N/A
[11 empty] | N/A | N/A
[11 empty] | N/A | N/A
[11 empty] | N/A | N/A
[11 empty] | N/A | N/A
[11 empty] | N/A | N/A
[11 empty] | N/A | N/A
[11 empty] | N/A | N/A
[11 empty] | N/A | N/A
[11 empty] | N/A | N/A
[11 empty] | N/A | N/A
[11 empty] | N/A | N/A
[11 empty] | N/A | N/A
[11 empty] | N/A | N/A
[11 empty] | N/A | N/A
[11 empty] | N/A | N/A
[11 empty] | N/A | N/A
[11 empty] | N/A | N/A
[11 empty] | N/A | N/A
[11 empty] | N/A | N/A
[11 empty] | N/A | N/A
[11 empty] | N/A | N/A
[11 empty] | N/A | N/A
[11 empty] | N/A | N/A
[11 empty] | N/A | N/A
[11 empty] | N/A | N/A
[11 empty] | N/A | N/A
[11 empty] | N/A | N/A
[11 empty] | N/A | N/A
[11 empty] | N/A | N/A
[11 empty] | N/A | N/A
[11 empty] | N/A | N/A
[11 empty] | N/A | N/A
[11 empty] | N/A | N/A

## Latest Data Coarse Aggregate
Producer Name | Facility Name | Sample Date | Material Description | Facility ID | Sample ID | Sampled By | Resistivity (Ohm*cm) | pH Units: | Chlorides (ppm) | Sulfate (ppm) | Geosynthetic Spec | Steel Spec (Coastal Plain Aggregates Only) | SO4 | Cl | Coastal Plain Aggregates
Appalachian Aggregates, LLC | Bluefield Plant | 2017-03-22 | #57 Stone for Electrochemical | CA307 | 850413 | Church, Tracy G | 16706 | 9.4 | 0 | 36.8 | DOES NOT MEET | N/A | 36.8 | 0 | CA216
Appalachian Aggregates, LLC | Bluefield Plant | 2017-03-22 | Miscellaneous Material for Electrochemical | CA307 | 850415 | Church, Tracy G | 5817 | 8.8 | 8.9 | 103.9 | MEETS | N/A | 103.9 | 8.9 | CA55
Ararat Rock Products | Eden Quarry - Eden | 2019-03-12 | #57 Stone for Electrochemical | CA374 | 954433 | Westmoreland, Braxton J | 9873 | 9 | 0 | <66.849 | MEETS | N/A | 66.849 | 0 | CA371
Ararat Rock Products | Eden Quarry - Eden | 2019-03-12 | #78-M Stone for Electrochemical | CA374 | 954434 | Westmoreland, Braxton J | 7234 | 8.9 | 0 | <91.236 | MEETS | N/A | 91.236 | 0 | CA288
Ararat Rock Products | Mt. Airy Quarry - Mt. Airy | 2017-01-31 | #57 Stone for Electrochemical | CA3 | 843860 | Whitley, Christopher D | 12816 | 8 | 0 | 48.7 | MEETS | N/A | 48.7 | 0 | CA42
Ararat Rock Products | Mt. Airy Quarry - Mt. Airy | 2017-01-31 | #78-M Stone for Electrochemical | CA3 | 843861 | Whitley, Christopher D | 11582 | 8.3 | 0 | 50.8 | MEETS | N/A | 50.8 | 0 | CA64
Ararat Rock Products | Mt. Airy Quarry - Mt. Airy | 2017-01-31 | Miscellaneous Material for Electrochemical | CA3 | 843862 | Whitley, Christopher D | 9355 | 7.7 | 0 | 64.4 | MEETS | N/A | 64.4 | 0 | CA380
Argos USA LLC | Knightdale Plant #1 | 2005-04-19 | #57 Stone for Electrochemical | RM282 | 373508 | Wright, Shane | 5130 | 7.7 | < 30 | < 200 | MEETS | MEETS | 200 | 30 | CA189
Blue Water Industries | Abingdon Quarry | 2016-09-28 | #57 Stone for Electrochemical | CA251 | 828584 | Church, Tracy G | 8741 | 7.7 | 0 | 14.2 | MEETS | N/A | 14.2 | 0 | CA38
Blue Water Industries | Elizabethton Quarry | 2016-09-28 | #57 Stone for Electrochemical | CA401 | 828607 | Church, Tracy G | 15265 | 7.3 | 0 | 9.7 | MEETS | N/A | 9.7 | 0 | CA381
Blue Water Industries | Midway Quarry - Mascot, TN | 2017-02-20 | #67 Stone for Electrochemical | CA183 | 845872 | Rhymer, Robert C | 17056 | 9.8 | 0 | 38.2 | DOES NOT MEET | N/A | 38.2 | 0 | CA408
Blue Water Industries | Watauga Quarry | 2016-09-28 | #57 Stone for Electrochemical | CA133 | 828603 | Church, Tracy G | 16139 | 6.7 | 0 | 6.1 | MEETS | N/A | 6.1 | 0 | CA259
Boone's Concrete Supply, LLC | Woodlawn Quarry - Marion | 2019-09-23 | #57 Stone for Electrochemical | CA190 | 984072 | Norton, Stephen S | 12400 | 9.78 | <32 | <53.226 | DOES NOT MEET | N/A | 53.226 | 32 | CA380
Boone's Concrete Supply, LLC | Woodlawn Quarry - Marion | 2019-09-23 | #78-M Stone for Electrochemical | CA190 | 984074 | Norton, Stephen S | 11100 | 9.93 | <32 | <59.459 | DOES NOT MEET | N/A | 59.459 | 32 | CA319
Boxley Materials Company | Blue Ridge Quarry - Blue Ridge, VA | 2019-03-05 | #78-M Stone for Electrochemical | CA334 | 953110 | Westmoreland, Braxton J | 8427 | 9.2 | <30 | <78.32 | DOES NOT MEET | N/A | 78.32 | 30 | CA349
Boxley Materials Company | Fieldale Quarry - Martinsville, VA | 2019-03-05 | #57 Stone for Electrochemical | CA142 | 953147 | Westmoreland, Braxton J | 13260 | 8.9 | 0 | <49.774 | MEETS | N/A | 49.774 | 0 | CA272
Boxley Materials Company | Fieldale Quarry - Martinsville, VA | 2019-03-05 | #67 Stone for Electrochemical | CA142 | 953148 | Westmoreland, Braxton J | 10830 | 8.7 | 0 | <60.942 | MEETS | N/A | 60.942 | 0 | CA289
Boxley Materials Company | Fieldale Quarry - Martinsville, VA | 2019-03-05 | #78-M Stone for Electrochemical | CA142 | 953149 | Westmoreland, Braxton J | 7555 | 8.7 | 0 | <87.359 | MEETS | N/A | 87.359 | 0 | CA310
Boxley Materials Company | Lawyers Road Quarry - Lynchburg, VA | 2016-03-14 | #78-M Stone for Electrochemical | CA400 | 798420 | Fosque, Robert W | 17065 | 7.6 | 0 | 9.5 | MEETS | N/A | 9.5 | 0 | CA138
Carolina Stalite Corp. | Gold Hill (Light Wt.) - Gold Hill | 2020-04-07 | #67 Stone for Electrochemical | CA226 | 1004812 | Whitley, Christopher D | 8852 | 9.45 | <30 | <74.56 | DOES NOT MEET | N/A | 74.56 | 30 | CA63
Carolina Stalite Corp. | Gold Hill (Light Wt.) - Gold Hill | 2020-04-07 | #78-M Stone for Electrochemical | CA226 | 1004822 | Whitley, Christopher D | 4816 | 9.67 | <30 | <137.0 | DOES NOT MEET | N/A | 137 | 30
Carolina Sunrock LLC | Butner Quarry - Butner | 2016-02-08 | #57 Stone for Electrochemical | CA178 | 793015 | Skinner, III, John L | 19697 | 9.2 | 0 | 0 | DOES NOT MEET | N/A | 0 | 0
Carolina Sunrock LLC | Butner Quarry - Butner | 2019-03-25 | #67 Stone for Electrochemical | CA178 | 955934 | Skinner, III, John L | 10130 | 10.1 | <30 | <65.153 | DOES NOT MEET | N/A | 65.153 | 30
Carolina Sunrock LLC | Butner Quarry - Butner | 2019-03-25 | #78-M Stone for Electrochemical | CA178 | 955935 | Skinner, III, John L | 11850 | 10.1 | <30 | <55.696 | DOES NOT MEET | N/A | 55.696 | 30
Carolina Sunrock LLC | Kittrell Quarry - Kittrell | 2016-02-04 | #57 Stone for Electrochemical | CA304 | 792553 | Skinner, III, John L | 20044 | 8.6 | 5 | 33.1 | MEETS | N/A | 33.1 | 5
Carolina Sunrock LLC | Kittrell Quarry - Kittrell | 2019-02-01 | #67 Stone for Electrochemical | CA304 | 948021 | Skinner, III, John L | 20820 | 9.3 | 0 | <31.7 | DOES NOT MEET | N/A | 31.7 | 0
Carolina Sunrock LLC | Kittrell Quarry - Kittrell | 2019-02-01 | #78-M Stone for Electrochemical | CA304 | 948022 | Skinner, III, John L | 18400 | 9.3 | 0 | <35.87 | DOES NOT MEET | N/A | 35.87 | 0
Carolina Sunrock LLC | Woodsdale Quarry - Roxboro | 2019-01-11 | #67 Stone for Electrochemical | CA329 | 945250 | Skinner, III, John L | 22230 | 9.5 | 0 | <29.69 | DOES NOT MEET | N/A | 29.69 | 0
Carolina Sunrock LLC | Woodsdale Quarry - Roxboro | 2019-01-11 | #78-M Stone for Electrochemical | CA329 | 945251 | Skinner, III, John L | 16390 | 9.4 | 0 | <40.268 | DOES NOT MEET | N/A | 40.268 | 0
Generic Plant (Temporary) | Generic Plant (Temporary) | 2005-04-21 | #57 Stone for Electrochemical | OT1112 | 373888 | Peoples, PE, Christopher A | 10880 | 7.4 | < 30 | < 200 | MEETS | MEETS | 200 | 30
Generic Plant (Temporary) | Generic Plant (Temporary) | 2005-04-21 | #57 Stone for Electrochemical | OT1112 | 373893 | Peoples, PE, Christopher A | 25780 | 7.8 | < 30 | < 200 | MEETS | MEETS | 200 | 30
Georgia Stone Products | Lynches River Quarry - Jefferson, SC | 2019-07-10 | #57 Stone for Electrochemical | CA325 | 971836 | Jordan, Daniel H | 26750 | 9.5 | <29 | <24.673 | DOES NOT MEET | N/A | 24.673 | 29
Georgia Stone Products | Lynches River Quarry - Jefferson, SC | 2016-02-11 | #67 Stone for Electrochemical | CA325 | 793641 | Jordan, Daniel H | 30057 | 7.6 | 5.4 | 4.8 | MEETS | N/A | 4.8 | 5.4
Georgia Stone Products | Lynches River Quarry - Jefferson, SC | 2019-07-10 | #78-M Stone for Electrochemical | CA325 | 971840 | Jordan, Daniel H | 25790 | 9.33 | <29 | <25.591 | DOES NOT MEET | N/A | 25.591 | 29
Georgia Stone Products | Lynches River Quarry - Jefferson, SC | 2018-12-06 | Coarse Aggregate, #57 | CA325 | 942219 | Jordan, Daniel H | 29010 | 9.2 | 0 | <22.751 | DOES NOT MEET | N/A | 22.751 | 0
Georgia Stone Products | Lynches River Quarry - Jefferson, SC | 2018-12-06 | Coarse Aggregate, #67 | CA325 | 942222 | Jordan, Daniel H | 29200 | 9.2 | 0 | <22.603 | DOES NOT MEET | N/A | 22.603 | 0
Georgia Stone Products | Lynches River Quarry - Jefferson, SC | 2018-12-06 | Coarse Aggregate, #78M | CA325 | 942218 | Jordan, Daniel H | 22100 | 9.3 | 0 | <29.864 | DOES NOT MEET | N/A | 29.864 | 0
Georgia Stone Products | Lynches River Quarry - Jefferson, SC | 2015-06-29 | Miscellaneous Material for Electrochemical | CA325 | 764178 | Jordan, Daniel H | 16875 | 8.4 | 0 | 200 | MEETS | N/A | 200 | 0
Hanson Aggregates Southeast, Inc. | Crabtree Quarry - Raleigh | 2016-02-19 | #57 Stone for Electrochemical | CA61 | 794467 | Skinner, III, John L | 24396 | 7.9 | 0 | 3.8 | MEETS | N/A | 3.8 | 0
Hanson Aggregates Southeast, Inc. | Crabtree Quarry - Raleigh | 2019-03-13 | #67 Stone for Electrochemical | CA61 | 954289 | Skinner, III, John L | 18360 | 8.8 | 0 | <35.948 | MEETS | N/A | 35.948 | 0
Hanson Aggregates Southeast, Inc. | Crabtree Quarry - Raleigh | 2019-03-13 | #78-M Stone for Electrochemical | CA61 | 954290 | Skinner, III, John L | 17680 | 9 | 0 | <37.330 | MEETS | N/A | 37.33 | 0
Hanson Aggregates Southeast, Inc. | Holly Springs Quarry | 2016-02-26 | #57 Stone for Electrochemical | CA282 | 795303 | Skinner, III, John L | 24313 | 8.2 | 0 | 4.1 | MEETS | N/A | 4.1 | 0
Hanson Aggregates Southeast, Inc. | Holly Springs Quarry | 2019-03-29 | #67 Stone for Electrochemical | CA282 | 956968 | Skinner, III, John L | 16520 | 9.3 | <30 | <39.952 | DOES NOT MEET | N/A | 39.952 | 30
Hanson Aggregates Southeast, Inc. | Holly Springs Quarry | 2019-03-29 | #78-M Stone for Electrochemical | CA282 | 956969 | Skinner, III, John L | 22360 | 9.3 | <30 | <29.517 | DOES NOT MEET | N/A | 29.517 | 30
Hanson Aggregates Southeast, Inc. | Jefferson Quarry - Jefferson, SC | 2019-09-13 | #57 Stone for Electrochemical | CA120 | 982912 | Jordan, Daniel H | 32700 | 9.15 | <32 | <20.183 | DOES NOT MEET | N/A | 20.183 | 32
Hanson Aggregates Southeast, Inc. | Jefferson Quarry - Jefferson, SC | 2019-09-13 | #67 Stone for Electrochemical | CA120 | 982914 | Jordan, Daniel H | 29240 | 9.25 | <32 | <22.573 | DOES NOT MEET | N/A | 22.573 | 32
Hanson Aggregates Southeast, Inc. | Jefferson Quarry - Jefferson, SC | 2019-09-13 | #78-M Stone for Electrochemical | CA120 | 982918 | Jordan, Daniel H | 55150 | 7.86 | <32 | <11.967 | MEETS | N/A | 11.967 | 32
Hanson Aggregates Southeast, Inc. | Jefferson Quarry - Jefferson, SC | 2018-12-07 | Coarse Aggregate, #57 | CA120 | 942231 | Jordan, Daniel H | 25930 | 9.2 | 0 | <25.453 | DOES NOT MEET | N/A | 25.453 | 0
Hanson Aggregates Southeast, Inc. | Jefferson Quarry - Jefferson, SC | 2018-12-07 | Coarse Aggregate, #67 | CA120 | 942234 | Jordan, Daniel H | 25150 | 9.2 | 0 | <26.243 | DOES NOT MEET | N/A | 26.243 | 0
Hanson Aggregates Southeast, Inc. | Jefferson Quarry - Jefferson, SC | 2018-12-07 | Coarse Aggregate, #78M | CA120 | 942227 | Jordan, Daniel H | 23640 | 9.5 | 0 | <27.919 | DOES NOT MEET | N/A | 27.919 | 0
Hanson Aggregates Southeast, Inc. | Jefferson Quarry - Jefferson, SC | 2016-12-14 | Miscellaneous Material for Electrochemical | CA120 | 838779 | Jordan, Daniel H | 14691 | 8.1 | 0 | 0 | MEETS | N/A | 0 | 0
Hanson Aggregates Southeast, Inc. | Marlboro Plant - Bennettsville | 2018-10-24 | #67 Stone for Electrochemical | CA34 | 936888 | Jordan, Daniel H | 158500 | 5.9 | 0 | <4.2 | MEETS | N/A | 4.2 | 0
Hanson Aggregates Southeast, Inc. | Marlboro Plant - Bennettsville | 2018-10-24 | #78-M Stone for Electrochemical | CA34 | 936887 | Jordan, Daniel H | 101900 | 5.8 | 0 | <6.5 | MEETS | N/A | 6.5 | 0
Hanson Aggregates Southeast, Inc. | Neverson Quarry - Sims | 2016-03-15 | #57 Stone for Electrochemical | CA66 | 798232 | Raines, James R | 22080 | 7.7 | 0 | 5.8 | MEETS | N/A | 5.8 | 0
Hanson Aggregates Southeast, Inc. | Neverson Quarry - Sims | 2016-03-15 | #78-M Stone for Electrochemical | CA66 | 798233 | Raines, James R | 23288 | 7.4 | 0 | 4.6 | MEETS | N/A | 4.6 | 0
Hanson Aggregates Southeast, Inc. | Princeton Quarry | 2016-03-24 | #57 Stone for Electrochemical | CA64 | 799116 | Raines, James R | 13717 | 7.6 | 0 | 4.1 | MEETS | MEETS | 4.1 | 0
Hanson Aggregates Southeast, Inc. | Princeton Quarry | 2016-03-24 | #78-M Stone for Electrochemical | CA64 | 799117 | Raines, James R | 13463 | 7.7 | 0 | 5.7 | MEETS | MEETS | 5.7 | 0
Hanson Aggregates Southeast, Inc. | Princeton Quarry | 2013-06-12 | Miscellaneous Material for Electrochemical | CA64 | 669957 | Gardner, Joseph Tyler | 23809 | 7.8 | 0 | 0 | MEETS | MEETS | 0 | 0
Hanson Aggregates Southeast, Inc. | Raleigh Quarry - Wake Forest | 2016-02-12 | #57 Stone for Electrochemical | CA67 | 793719 | Skinner, III, John L | 27071 | 9.2 | 0 | 4.8 | DOES NOT MEET | N/A | 4.8 | 0
Hanson Aggregates Southeast, Inc. | Raleigh Quarry - Wake Forest | 2019-01-09 | #67 Stone for Electrochemical | CA67 | 944668 | Skinner, III, John L | 21840 | 9.5 | 0 | <30.22 | DOES NOT MEET | N/A | 30.22 | 0
Hanson Aggregates Southeast, Inc. | Raleigh Quarry - Wake Forest | 2019-01-09 | #78-M Stone for Electrochemical | CA67 | 944670 | Skinner, III, John L | 21530 | 9.4 | 0 | <30.655 | DOES NOT MEET | N/A | 30.655 | 0
Hanson Aggregates Southeast, Inc. | Rocky Mount Quarry (#2) | 2016-04-14 | #57 Stone for Electrochemical | CA371 | 802197 | Raines, James R | 43346 | 7.9 | 0 | 0 | MEETS | MEETS | 0 | 0
Hanson Aggregates Southeast, Inc. | Rocky Mount Quarry (#2) | 2016-04-14 | #78-M Stone for Electrochemical | CA371 | 802198 | Raines, James R | 10244 | 9.3 | 0 | 62.7 | DOES NOT MEET | MEETS | 62.7 | 0
Hanson Aggregates Southeast, Inc. | Rougemont Quarry | 2016-02-16 | #57 Stone for Electrochemical | CA217 | 793930 | Skinner, III, John L | 29940 | 9.4 | 5 | 8.3 | DOES NOT MEET | N/A | 8.3 | 5
Hanson Aggregates Southeast, Inc. | Rougemont Quarry | 2019-01-11 | #67 Stone for Electrochemical | CA217 | 945245 | Skinner, III, John L | 22770 | 9.7 | 0 | <28.986 | DOES NOT MEET | N/A | 28.986 | 0
Hanson Aggregates Southeast, Inc. | Rougemont Quarry | 2019-01-11 | #78-M Stone for Electrochemical | CA217 | 945247 | Skinner, III, John L | 24460 | 9.7 | 0 | <26.983 | DOES NOT MEET | N/A | 26.983 | 0
Hanson Aggregates Southeast, Inc. | Sandy Flats Quarry - Taylors, SC | 2016-12-14 | #57 Stone for Electrochemical | CA298 | 839140 | Wood, Dean Michael M | 18152 | 7.7 | 0 | 2 | MEETS | N/A | 2 | 0
Hanson Aggregates Southeast, Inc. | Sandy Flats Quarry - Taylors, SC | 2016-12-14 | #67 Stone for Electrochemical | CA298 | 839142 | Wood, Dean Michael M | 21013 | 7.6 | 0 | 1.6 | MEETS | N/A | 1.6 | 0
Hanson Aggregates Southeast, Inc. | Sandy Flats Quarry - Taylors, SC | 2016-12-14 | #78-M Stone for Electrochemical | CA298 | 839144 | Wood, Dean Michael M | 21786 | 7.8 | 0 | 0.9 | MEETS | N/A | 0.9 | 0
Harrison Construction Co., Inc. | Dillsboro Quarry - Dillsboro | 2020-10-15 | #57 Stone for Electrochemical | CA15 | 1024687 | Wood, Dean Michael M | 9992 | 9.03 | <30 | <66.053 | DOES NOT MEET | N/A | 66.053 | 30
Harrison Construction Co., Inc. | Dillsboro Quarry - Dillsboro | 2019-02-13 | #78-M Stone for Electrochemical | CA15 | 949677 | Ledford, Brandon S | 9607 | 8.8 | 0 | <68.7 | MEETS | N/A | 68.7 | 0
Harrison Construction Co., Inc. | Franklin Quarry - Franklin | 2019-01-17 | #57 Stone for Electrochemical | CA16 | 946029 | Ledford, Brandon S | 20250 | 7.8 | 0 | <32.593 | MEETS | N/A | 32.593 | 0
Harrison Construction Co., Inc. | Franklin Quarry - Franklin | 2019-01-17 | #78-M Stone for Electrochemical | CA16 | 946030 | Ledford, Brandon S | 11820 | 8.4 | 0 | <55.838 | MEETS | N/A | 55.838 | 0
Harrison Construction Co., Inc. | Hayesville Quarry - Hayesville | 2016-07-15 | #57 Stone for Electrochemical | CA195 | 816317 | Ledford, Brandon S | 17449 | 8.8 | 2.1 | 28.9 | MEETS | N/A | 28.9 | 2.1
Harrison Construction Co., Inc. | Hayesville Quarry - Hayesville | 2016-07-15 | #78-M Stone for Electrochemical | CA195 | 816298 | Ledford, Brandon S | 8467 | 8.7 | 2.1 | 28.4 | MEETS | N/A | 28.4 | 2.1
Harrison Construction Co., Inc. | Massey Branch Quarry - Robbinsville | 2001-08-09 | #57 Stone for Electrochemical | CA193 | 225525 | Wallace, Robert R | 83300 | 7.9 |  |  | MEETS | DOES NOT MEET
Harrison Construction Co., Inc. | Massey Branch Quarry - Robbinsville | 2001-10-22 | #78-M Stone for Electrochemical | CA193 | 235848 | Wallace, Robert R | 8300 | 5.7 |  |  | MEETS | DOES NOT MEET
Harrison Construction Co., Inc. | Waynesville Quarry - Waynesville | 2019-07-29 | #57 Stone for Electrochemical | CA1 | 974809 | Kindley, Wallace Quint | 12180 | 9.03 | <29 | <54.187 | DOES NOT MEET | N/A | 54.187 | 29
Harrison Construction Co., Inc. | Waynesville Quarry - Waynesville | 2008-12-09 | #67 Stone for Electrochemical | CA1 | 475184 | Hughes, Joseph W | 6309 | 7.6 | <27 | <200 | MEETS | N/A | 200 | 27
Harrison Construction Co., Inc. | Waynesville Quarry - Waynesville | 2019-07-29 | #78-M Stone for Electrochemical | CA1 | 974813 | Kindley, Wallace Quint | 8835 | 8.83 | <29 | <74.70 | MEETS | N/A | 74.7 | 29
Hedrick Industries | Aquadale Quarry - Norwood | 2019-09-24 | #57 Stone for Electrochemical | CA274 | 984751 | Smith, Michael L | 11040 | 8.92 | <32 | <59.783 | MEETS | N/A | 59.783 | 32
Hedrick Industries | Aquadale Quarry - Norwood | 2019-09-24 | #67 Stone for Electrochemical | CA274 | 984693 | Smith, Michael L | 14180 | 9.02 | <32 | <46.544 | DOES NOT MEET | N/A | 46.544 | 32
Hedrick Industries | Aquadale Quarry - Norwood | 2019-09-24 | #78-M Stone for Electrochemical | CA274 | 984802 | Smith, Michael L | 9018 | 8.86 | <32 | <73.187 | MEETS | N/A | 73.187 | 32
Hedrick Industries | Grove Stone Quarry - Black Mountain | 2019-04-23 | #57 Stone for Electrochemical | CA146 | 960223 | Rhymer, Robert C | 17500 | 9.4 | <30 | <37.714 | DOES NOT MEET | N/A | 37.714 | 30
Hedrick Industries | Grove Stone Quarry - Black Mountain | 2016-04-08 | #67 Stone for Electrochemical | CA146 | 801531 | Rhymer, Robert C | 11593 | 7 | 0 | 21 | MEETS | N/A | 21 | 0
Hedrick Industries | Grove Stone Quarry - Black Mountain | 2019-04-23 | #78-M Stone for Electrochemical | CA146 | 960224 | Rhymer, Robert C | 16900 | 9.2 | <30 | <39.053 | DOES NOT MEET | N/A | 39.053 | 30
Hedrick Industries | Lake Norman Quarry - Stanley | 2019-07-12 | #57 Stone for Electrochemical | CA168 | 972391 | Gosnell, Jimmy L | 7776 | 9.24 | <29 | <84.877 | DOES NOT MEET | N/A | 84.877 | 29
Hedrick Industries | Lake Norman Quarry - Stanley | 2019-07-12 | #67 Stone for Electrochemical | CA168 | 972392 | Gosnell, Jimmy L | 7067 | 9.24 | <29 | <71.467 | DOES NOT MEET | N/A | 71.467 | 29
Hedrick Industries | Lake Norman Quarry - Stanley | 2019-07-12 | #78-M Stone for Electrochemical | CA168 | 972393 | Gosnell, Jimmy L | 8980 | 9.04 | <29 | <73.497 | DOES NOT MEET | N/A | 73.497 | 29
Hedrick Industries | North Buncombe Quarry - Asheville | 2019-04-29 | #57 Stone for Electrochemical | CA131 | 961081 | Kindley, Wallace Quint | 10350 | 9.1 | <30 | <63.678 | DOES NOT MEET | N/A | 63.678 | 30
Hedrick Industries | North Buncombe Quarry - Asheville | 2019-04-29 | #78-M Stone for Electrochemical | CA131 | 961088 | Kindley, Wallace Quint | 8953 | 9.1 | <30 | <73.718 | DOES NOT MEET | N/A | 73.718 | 30
Hedrick Industries | South McDowell Quarry - Marion | 2019-01-24 | #57 Stone for Electrochemical | CA283 | 946847 | Rhymer, Robert C | 22238 | 9.3 | 0 | <29.679 | DOES NOT MEET | N/A | 29.679 | 0
Hedrick Industries | South McDowell Quarry - Marion | 2019-01-24 | #78-M Stone for Electrochemical | CA283 | 946849 | Rhymer, Robert C | 26700 | 9.2 | 0 | <24.719 | DOES NOT MEET | N/A | 24.719 | 0
J.T. Russell & Sons, Inc. | Troy Sales Yard | 2016-05-19 | #57 Stone for Electrochemical | CA403 | 807584 | Tucker, Rusty J | 72098 | 7.4 | 0 | 5.3 | MEETS | N/A | 5.3 | 0
LBM Industries | Hewitt Quarry - Topton | 2011-07-26 | #57 Stone for Electrochemical | CA23 | 595688 | Cross, Adam D | 17301 | 8.9 | 0 | 0 | MEETS | N/A | 0 | 0
LBM Industries | Hewitt Quarry - Topton | 2011-07-26 | #78-M Stone for Electrochemical | CA23 | 595694 | Cross, Adam D | 15432 | 8.8 | 0 | 0 | MEETS | N/A | 0 | 0
LBM Industries | Whitewater Falls Quarry - Sapphire | 2019-08-21 | #57 Stone for Electrochemical | CA119 | 979122 | Wood, Dean Michael M | 39270 | 9.1 | <32 | <16.807 | DOES NOT MEET | N/A | 16.807 | 32
LBM Industries | Whitewater Falls Quarry - Sapphire | 2019-08-21 | #78-M Stone for Electrochemical | CA119 | 979124 | Wood, Dean Michael M | 24020 | 9.58 | <32 | <27.477 | DOES NOT MEET | N/A | 27.477 | 32
Luck Stone Corporation | Eden Quarry - Eden | 2023-04-03 | #78-M Stone for Electrochemical | CA374 | 1101668 | Stanley, Nicholas D | 11100 | 9.22 | <31 | <44.64 | DOES NOT MEET | N/A | 44.64 | 31
Luck Stone Corporation | Pittsboro Quarry - Moncure | 2018-11-30 | #57 Stone for Electrochemical | CA292 | 941282 | Jackson, Brandon M | 20320 | 9.5 | <30 | <32.48 | DOES NOT MEET | N/A | 32.48 | 30
Luck Stone Corporation | Pittsboro Quarry - Moncure | 2016-03-29 | #67 Stone for Electrochemical | CA292 | 799656 | Jackson, Brandon M | 20833 | 8.6 | 0 | 6.1 | MEETS | N/A | 6.1 | 0
Luck Stone Corporation | Pittsboro Quarry - Moncure | 2018-11-30 | #78-M Stone for Electrochemical | CA292 | 941283 | Jackson, Brandon M | 18920 | 9.4 | 0 | .<34.88 | DOES NOT MEET | N/A | .<34.88 | 0
Luck Stone Corporation | Pittsboro Quarry - Moncure | 2016-03-29 | Miscellaneous Material for Electrochemical | CA292 | 799661 | Jackson, Brandon M | 3383 | 7.3 | 0 | 123 | MEETS | N/A | 123 | 0
Martin Marietta | American Stone - Carrboro | 2016-03-02 | #57 Stone for Electrochemical | CA2 | 795851 | Fosque, Robert W | 22989 | 8.9 | 0 | 4 | MEETS | N/A | 4 | 0
Martin Marietta | American Stone - Carrboro | 2019-02-13 | #67 Stone for Electrochemical | CA2 | 949790 | Westmoreland, Braxton J | 16170 | 9.8 | 0 | <40.816 | DOES NOT MEET | N/A | 40.816 | 0
Martin Marietta | American Stone - Carrboro | 2019-02-13 | #78-M Stone for Electrochemical | CA2 | 949792 | Westmoreland, Braxton J | 14230 | 8.9 | 0 | <46.381 | MEETS | N/A | 46.381 | 0
Martin Marietta | Arrowood Quarry - Charlotte | 2016-02-24 | #57 Stone for Electrochemical | CA31 | 796031 | Adair, Mildred (Millie) L | 22826 | 7.7 | 0 | 9.7 | MEETS | N/A | 9.7 | 0
Martin Marietta | Arrowood Quarry - Charlotte | 2019-09-18 | #67 Stone for Electrochemical | CA31 | 983522 | Smith, Michael L | 10830 | 9.15 | <32 | <60.942 | DOES NOT MEET | N/A | 60.942 | 32
Martin Marietta | Arrowood Quarry - Charlotte | 2019-09-18 | #78-M Stone for Electrochemical | CA31 | 983524 | Smith, Michael L | 9789 | 9.03 | <32 | <67.423 | DOES NOT MEET | N/A | 67.423 | 32
Martin Marietta | Arrowood Quarry - Charlotte | 2019-09-18 | Miscellaneous Material for Electrochemical | CA31 | 983528 | Smith, Michael L | 3535 | 7.92 | <32 | <186.704 | MEETS | N/A | 186.704 | 32
Martin Marietta | Asheboro Quarry - Asheboro | 2019-08-22 | #57 Stone for Electrochemical | CA30 | 979357 | Jackson, Brandon M | 18060 | 9.17 | <29 | <36.545 | DOES NOT MEET | N/A | 36.545 | 29
Martin Marietta | Asheboro Quarry - Asheboro | 2019-08-22 | #67 Stone for Electrochemical | CA30 | 979365 | Jackson, Brandon M | 17770 | 9.05 | <29 | <37.141 | DOES NOT MEET | N/A | 37.141 | 29
Martin Marietta | Asheboro Quarry - Asheboro | 2019-08-22 | #78-M Stone for Electrochemical | CA30 | 979366 | Jackson, Brandon M | 18550 | 9.11 | <29 | <35.580 | DOES NOT MEET | N/A | 35.58 | 29
Martin Marietta | Asheboro Quarry - Asheboro | 2010-02-04 | Coarse Aggregate, #57 | CA30 | 503816 | Jackson, Brandon M | 98328 | 7.6 | 27 | <200 | MEETS | N/A | 200 | 27
Martin Marietta | Asheboro Quarry - Asheboro | 2008-07-10 | Coarse Aggregate, #67 | CA30 | 463619 | Dunn, Jr., Larry E | 20242 | 7.7 | <27 | <200 | MEETS | N/A | 200 | 27
Martin Marietta | Bakers Quarry - Monroe | 2019-11-27 | #57 Stone for Electrochemical | CA32 | 993357 | Smith, Michael L | 22460 | 9.34 | <30 | <29.386 | DOES NOT MEET | N/A | 29.386 | 30
Martin Marietta | Bakers Quarry - Monroe | 2019-11-27 | #67 Stone for Electrochemical | CA32 | 993358 | Smith, Michael L | 23130 | 9.38 | <30 | <28.534 | DOES NOT MEET | N/A | 28.534 | 30
Martin Marietta | Bakers Quarry - Monroe | 2019-11-27 | #78-M Stone for Electrochemical | CA32 | 993359 | Smith, Michael L | 17070 | 9.27 | <30 | <38.664 | DOES NOT MEET | N/A | 38.664 | 30
Martin Marietta | Bakers Quarry - Monroe | 2019-11-27 | Miscellaneous Material for Electrochemical | CA32 | 993355 | Smith, Michael L | 11890 | 8.88 | <30 | <55.509 | MEETS | N/A | 55.509 | 30
Martin Marietta | Belgrade Quarry - Maysville | 2015-09-30 | #78-M Stone for Electrochemical | CA38 | 778061 | Cahill, Luke R | 3370 | 7.3 | 0 | 0 | MEETS | DOES NOT MEET | 0 | 0
Martin Marietta | Benson Quarry - Benson | 2023-03-29 | #57 Stone for Electrochemical | CA176 | 1101085 | Halasz, Carl M | 15550 | 9.04 | <31 | <32.01 | DOES NOT MEET | N/A | 32.01 | 31
Martin Marietta | Benson Quarry - Benson | 2016-03-16 | #78-M Stone for Electrochemical | CA176 | 798244 | Raines, James R | 20585 | 8.3 | 0 | 4.3 | MEETS | N/A | 4.3 | 0
Martin Marietta | Benson Quarry - Benson | 2023-04-10 | Coarse Aggregate, #78M | CA176 | 1102300 | Moore, Charles A | 19260 | 9.44 | <31 | <25.94 | DOES NOT MEET | N/A | 25.94 | 31
Martin Marietta | Bonds Quarry - Concord | 2018-09-10 | #57 Stone for Electrochemical | CA276 | 930587 | Pegues, Jr., Henderson | 14640 | 9.5 | 7.5 | <45.97 | DOES NOT MEET | N/A | 45.97 | 7.5
Martin Marietta | Bonds Quarry - Concord | 2019-09-04 | #67 Stone for Electrochemical | CA276 | 981560 | Cero, Kevin M | 19640 | 9.72 | <32 | <33.605 | DOES NOT MEET | N/A | 33.605 | 32
Martin Marietta | Bonds Quarry - Concord | 2019-09-04 | #78-M Stone for Electrochemical | CA276 | 981563 | Cero, Kevin M | 19530 | 9.43 | <32 | <33.794 | DOES NOT MEET | N/A | 33.794 | 32
Martin Marietta | Burlington Quarry - Burlington | 2016-02-29 | #57 Stone for Electrochemical | CA39 | 795917 | Loshinskiy, Roman | 18420 | 8.9 | 0 | 4 | MEETS | N/A | 4 | 0
Martin Marietta | Burlington Quarry - Burlington | 2019-05-31 | #67 Stone for Electrochemical | CA39 | 966239 | Waller, John M | 15550 | 9.45 | <30 | <42.444 | DOES NOT MEET | N/A | 42.444 | 30
Martin Marietta | Burlington Quarry - Burlington | 2019-05-31 | #78-M Stone for Electrochemical | CA39 | 966238 | Waller, John M | 13960 | 9.25 | <30 | <47.278 | DOES NOT MEET | N/A | 47.278 | 30
Martin Marietta | Castle Hayne Quarry - Castle Hayne | 2023-08-10 | #57 Stone for Electrochemical | CA40 | 1114717 | Holst, David W | 20020 | 9.51 | <31 | <24.98 | DOES NOT MEET | N/A | 24.98 | 31
Martin Marietta | Castle Hayne Yard - Castle Hayne | 2023-09-19 | #57 Stone for Electrochemical | CA319 | 1118569 | Holst, David W | 11690 | 8.58 | <29 | <42.43 | MEETS | MEETS | 42.43 | 29
Martin Marietta | Castle Hayne Yard - Castle Hayne | 2018-03-08 | #78-M Stone for Electrochemical | CA319 | 900963 | Oehman, Christopher E | 14881 | 8.5 | 0 | 43.4 | MEETS | MEETS | 43.4 | 0
Martin Marietta | Castle Hayne Yard - Castle Hayne | 2018-07-13 | Coarse Aggregate, #78M | CA319 | 920602 | Oehman, Christopher E | 16480 | 9.4 | 0 | <38.6 | DOES NOT MEET | MEETS | 38.6 | 0
Martin Marietta | Central Rock Quarry - Greensboro | 2019-06-04 | #57 Stone for Electrochemical | CA28 | 966790 | Waller, John M | 17480 | 9.49 | <30 | <37.757 | DOES NOT MEET | N/A | 37.757 | 30
Martin Marietta | Central Rock Quarry - Greensboro | 2019-06-04 | #78-M Stone for Electrochemical | CA28 | 966787 | Waller, John M | 15200 | 9.49 | <30 | <43.421 | DOES NOT MEET | N/A | 43.421 | 30
Martin Marietta | Central Rock Quarry - Greensboro | 2010-02-04 | Coarse Aggregate, #67 | CA28 | 503817 | Jackson, Brandon M | 19120 | 8.8 | 27 | <200 | MEETS | N/A | 200 | 27
Martin Marietta | Central Rock Quarry - Greensboro | 2010-02-04 | Coarse Aggregate, #78M | CA28 | 503819 | Jackson, Brandon M | 15674 | 8.4 | 27 | <200 | MEETS | N/A | 200 | 27
Martin Marietta | Charlotte Quarry - Charlotte | 2019-07-10 | #57 Stone for Electrochemical | CA41 | 972755 | Pegues, Jr., Henderson | 17300 | 9.56 | <29 | <38.150 | DOES NOT MEET | N/A | 38.15 | 29
Martin Marietta | Charlotte Quarry - Charlotte | 2019-07-10 | #67 Stone for Electrochemical | CA41 | 972758 | Pegues, Jr., Henderson | 18470 | 9.49 | <29 | <35.734 | DOES NOT MEET | N/A | 35.734 | 29
Martin Marietta | Charlotte Quarry - Charlotte | 2019-07-10 | #78-M Stone for Electrochemical | CA41 | 972759 | Pegues, Jr., Henderson | 17520 | 9.34 | <29 | <37.671 | DOES NOT MEET | N/A | 37.671 | 29
Martin Marietta | Charlotte Quarry - Charlotte | 2016-04-14 | Miscellaneous Material for Electrochemical | CA41 | 802309 | Adair, Mildred (Millie) L | 9970 | 7.7 | 0 | 8.6 | MEETS | N/A | 8.6 | 0
Martin Marietta | Clarks Quarry - New Bern | 2020-10-13 | #67 Stone for Electrochemical | CA189 | 1023173 | Cobb, James R | 2770 | 8.03 | <30 | <238.267 | MEETS | DOES NOT MEET | 238.267 | 30
Martin Marietta | Clarks Quarry - New Bern | 2020-10-13 | #78-M Stone for Electrochemical | CA189 | 1023172 | Cobb, James R | 2542 | 8.13 | <30 | <259.638 | MEETS | DOES NOT MEET | 259.638 | 30
Martin Marietta | Clarks Quarry - New Bern | 2016-08-03 | Miscellaneous Material for Electrochemical | CA189 | 819245 | Maynard, William BJ T | 8163 | 8.4 | 0 | 31.8 | MEETS | MEETS | 31.8 | 0
Martin Marietta | Cumberland Quarry | 2011-10-28 | #57 Stone for Electrochemical | CA339 | 606382 | Stewart, Ernest C | 11507 | 7.4 | 0 | 0 | MEETS | N/A | 0 | 0
Martin Marietta | Cumberland Quarry | 2011-06-08 | ABC Stone for Electrochemical | CA339 | 541380 | Robinson, Beatrice H | 6169 | 7.7 | 0 | 0 | MEETS | N/A | 0 | 0
Martin Marietta | Cumberland Quarry | 2011-06-08 | ABC Stone for Electrochemical | CA339 | 541382 | Robinson, Beatrice H | 5247 | 7.6 | 0 | 0 | MEETS | N/A | 0 | 0
Martin Marietta | Denver Quarry - Denver | 2019-09-20 | #57 Stone for Electrochemical | CA169 | 983979 | Myers, Jesse J | 14160 | 8.98 | <32 | <46.610 | MEETS | N/A | 46.61 | 32
Martin Marietta | Denver Quarry - Denver | 2019-08-28 | #67 Stone for Electrochemical | CA169 | 980194 | Brinson, Joseph | 2476 | 3.97 | <32 | <266.559 | DOES NOT MEET | N/A | 266.559 | 32
Martin Marietta | Denver Quarry - Denver | 2019-09-20 | #78-M Stone for Electrochemical | CA169 | 983981 | Myers, Jesse J | 10780 | 8.52 | <32 | <61.224 | MEETS | N/A | 61.224 | 32
Martin Marietta | East Alamance Quarry - Haw River | 2018-09-10 | #57 Stone for Electrochemical | CA201 | 930500 | Waller, John M | 20310 | 9.6 | 15 | <29.34 | DOES NOT MEET | N/A | 29.34 | 15
Martin Marietta | East Alamance Sales Yard | 2016-02-08 | #57 Stone for Electrochemical | CA377 | 793260 | Westmoreland, Braxton J | 19350 | 7 | 5 | 11.1 | MEETS | N/A | 11.1 | 5
Martin Marietta | East Alamance Sales Yard | 2016-02-08 | #78-M Stone for Electrochemical | CA377 | 793261 | Westmoreland, Braxton J | 15330 | 8.3 | 5 | 9.4 | MEETS | N/A | 9.4 | 5
Martin Marietta | Fountain Quarry - Fountain | 2021-06-01 | #57 Stone for Electrochemical | CA42 | 1043178 | Cobb, James R | 18210 | 9.41 | <33 | <36.244 | DOES NOT MEET | MEETS | 36.244 | 33
Martin Marietta | Fountain Quarry - Fountain | 2021-06-01 | #57 Stone for Electrochemical | CA42 | 1043178 | Cobb, James R | 18210 | 9.41 | <33 | <36.244 | DOES NOT MEET | MEETS | 36.244 | 33
Martin Marietta | Fountain Quarry - Fountain | 2021-06-01 | #78-M Stone for Electrochemical | CA42 | 1043179 | Cobb, James R | 21470 | 9.34 | <33 | <30.741 | DOES NOT MEET | MEETS | 30.741 | 33
Martin Marietta | Fountain Quarry - Fountain | 2021-06-01 | #78-M Stone for Electrochemical | CA42 | 1043179 | Cobb, James R | 21470 | 9.34 | <33 | <30.741 | DOES NOT MEET | MEETS | 30.741 | 33
Martin Marietta | Franklin Quarry - Franklinton | 2019-03-27 | #57 Stone for Electrochemical | CA270 | 956770 | Skinner, III, John L | 21320 | 9.6 | <30 | <30.957 | DOES NOT MEET | N/A | 30.957 | 30
Martin Marietta | Franklin Quarry - Franklinton | 2019-03-27 | #78-M Stone for Electrochemical | CA270 | 956772 | Skinner, III, John L | 24930 | 8.1 | <30 | <26.474 | MEETS | N/A | 26.474 | 30
Martin Marietta | Fuquay Quarry - Fuquay-Varina | 2019-01-31 | #57 Stone for Electrochemical | CA220 | 947851 | Skinner, III, John L | 25920 | 9.4 | 0 | <25.463 | DOES NOT MEET | N/A | 25.463 | 0
Martin Marietta | Fuquay Quarry - Fuquay-Varina | 2019-01-31 | #78-M Stone for Electrochemical | CA220 | 947853 | Skinner, III, John L | 20170 | 9.3 | 0 | <32.722 | DOES NOT MEET | N/A | 32.722 | 0
Martin Marietta | Garner Quarry - Garner | 2019-01-29 | #67 Stone for Electrochemical | CA57 | 947426 | Skinner, III, John L | 21980 | 9.3 | 0 | <30.027 | DOES NOT MEET | N/A | 30.027 | 0
Martin Marietta | Garner Quarry - Garner | 2019-01-29 | #78-M Stone for Electrochemical | CA57 | 947428 | Skinner, III, John L | 21020 | 9.3 | 0 | <31.399 | DOES NOT MEET | N/A | 31.399 | 0
Martin Marietta | Hickory Quarry - Hickory | 2019-07-08 | #57 Stone for Electrochemical | CA43 | 971761 | Gosnell, Jimmy L | 22040 | 9.4 | <29 | <29.946 | DOES NOT MEET | N/A | 29.946 | 29
Martin Marietta | Hickory Quarry - Hickory | 2019-07-08 | #67 Stone for Electrochemical | CA43 | 971762 | Gosnell, Jimmy L | 22660 | 9.47 | <29 | <29.126 | DOES NOT MEET | N/A | 29.126 | 29
Martin Marietta | Hickory Quarry - Hickory | 2019-07-08 | #78-M Stone for Electrochemical | CA43 | 971764 | Gosnell, Jimmy L | 21930 | 9.47 | <29 | <30.096 | DOES NOT MEET | N/A | 30.096 | 29
Martin Marietta | Hicone Quarry | 2003-12-02 | #57 Stone for Electrochemical | CA44 | 320591 | Cassada, James Tim | 24160 | 7.2 | 26 |  | MEETS | DOES NOT MEET |  | 26
Martin Marietta | I-40 Sales Yard (Castle Hayne) | 2002-10-03 | #57 Stone for Electrochemical | CA235 | 278281 | Allen, Daniel W | 14706 | 8.8 | 26 |  | MEETS | DOES NOT MEET |  | 26
Martin Marietta | Jamestown Quarry - Jamestown | 2004-10-19 | #57 Stone for Electrochemical | CA46 | 356100 | Crissman, Albert Lynn | 23320 | 8.3 | <26 | <400 | MEETS | DOES NOT MEET | 400 | 26
Martin Marietta | Jamestown Quarry - Jamestown | 2019-06-04 | #67 Stone for Electrochemical | CA46 | 966791 | Waller, John M | 26120 | 9.15 | <30 | <25.268 | DOES NOT MEET | N/A | 25.268 | 30
Martin Marietta | Jamestown Quarry - Jamestown | 2019-06-04 | #78-M Stone for Electrochemical | CA46 | 966788 | Waller, John M | 28310 | 9.13 | <30 | <23.313 | DOES NOT MEET | N/A | 23.313 | 30
Martin Marietta | Kannapolis Quarry - Landis | 2020-02-26 | #57 Stone for Electrochemical | CA47 | 1000981 | Ealey, Lee E | 24350 | 9.39 | <30 | <27.105 | DOES NOT MEET | N/A | 27.105 | 30
Martin Marietta | Kannapolis Quarry - Landis | 2020-02-26 | #67 Stone for Electrochemical | CA47 | 1000982 | Ealey, Lee E | 16709 | 8.99 | <30 | <39.5 | MEETS | N/A | 39.5 | 30
Martin Marietta | Kannapolis Quarry - Landis | 2020-02-26 | #78-M Stone for Electrochemical | CA47 | 1000984 | Ealey, Lee E | 20890 | 9.13 | <30 | <31.594 | DOES NOT MEET | N/A | 31.594 | 30
Martin Marietta | Kings Mountain Quarry - Kings Mountain | 2019-07-01 | #67 Stone for Electrochemical | CA48 | 970678 | Gosnell, Jimmy L | 13190 | 9.27 | <29 | <50.038 | DOES NOT MEET | N/A | 50.038 | 29
Martin Marietta | Kings Mountain Quarry - Kings Mountain | 2019-07-01 | #78-M Stone for Electrochemical | CA48 | 970680 | Gosnell, Jimmy L | 12220 | 9.29 | <29 | <54.010 | DOES NOT MEET | N/A | 54.01 | 29
Martin Marietta | Lemon Springs - Sanford | 2019-08-16 | #57 Stone for Electrochemical | CA97 | 978230 | Jackson, Brandon M | 16210 | 9.46 | <29 | <40.716 | DOES NOT MEET | N/A | 40.716 | 29
Martin Marietta | Lemon Springs - Sanford | 2019-08-16 | #67 Stone for Electrochemical | CA97 | 978233 | Jackson, Brandon M | 16730 | 9.33 | <29 | <39.450 | DOES NOT MEET | N/A | 39.45 | 29
Martin Marietta | Lemon Springs - Sanford | 2019-08-16 | #78-M Stone for Electrochemical | CA97 | 978234 | Jackson, Brandon M | 15270 | 9.23 | <29 | <43.222 | DOES NOT MEET | N/A | 43.222 | 29
Martin Marietta | Mallard Creek Quarry - Charlotte | 2018-11-12 | #57 Stone for Electrochemical | CA188 | 939062 | Pegues, Jr., Henderson | 25090 | 9.6 | 0 | <26.3 | DOES NOT MEET | N/A | 26.3 | 0
Martin Marietta | Mallard Creek Quarry - Charlotte | 2019-11-06 | #67 Stone for Electrochemical | CA188 | 990713 | Pegues, Jr., Henderson | 17870 | 9.44 | <32 | <36.933 | DOES NOT MEET | N/A | 36.933 | 32
Martin Marietta | Mallard Creek Quarry - Charlotte | 2019-11-06 | #78-M Stone for Electrochemical | CA188 | 990711 | Pegues, Jr., Henderson | 15450 | 9.34 | <32 | <42.718 | DOES NOT MEET | N/A | 42.718 | 32
Martin Marietta | Mallard Creek Quarry - Charlotte | 2014-01-02 | Miscellaneous Material for Electrochemical | CA188 | 694428 | Adair, Mildred (Millie) L | 11794 | 8.2 | 0 | 0 | MEETS | N/A | 0 | 0
Martin Marietta | Matthews Quarry - Matthews | 2019-11-25 | #57 Stone for Electrochemical | CA37 | 993304 | Smith, Michael L | 19880 | 9.38 | <30 | <33.199 | DOES NOT MEET | N/A | 33.199 | 30
Martin Marietta | Matthews Quarry - Matthews | 2019-11-25 | #67 Stone for Electrochemical | CA37 | 993307 | Smith, Michael L | 18460 | 9.37 | <30 | <35.753 | DOES NOT MEET | N/A | 35.753 | 30
Martin Marietta | Matthews Quarry - Matthews | 2019-11-25 | #78-M Stone for Electrochemical | CA37 | 993308 | Smith, Michael L | 18410 | 9.25 | <30 | <35.850 | DOES NOT MEET | N/A | 35.85 | 30
Martin Marietta | Matthews Quarry - Matthews | 2019-12-03 | Miscellaneous Material for Electrochemical | CA37 | 993338 | Smith, Michael L | 9169 | 8.95 | <30 | <71.982 | MEETS | N/A | 71.982 | 30
Martin Marietta | Onslow Quarry - Richlands | 2015-09-30 | #57 Stone for Electrochemical | CA259 | 778060 | Cahill, Luke R | 4480 | 6.8 | 0 | 0 | MEETS | DOES NOT MEET | 0 | 0
Martin Marietta | Pomona Quarry - Greensboro | 2019-05-28 | #57 Stone for Electrochemical | CA51 | 965378 | Waller, John M | 20730 | 9.6 | <30 | <31.838 | DOES NOT MEET | N/A | 31.838 | 30
Martin Marietta | Pomona Quarry - Greensboro | 2019-05-28 | #67 Stone for Electrochemical | CA51 | 965377 | Waller, John M | 17760 | 9.5 | <30 | <37.162 | DOES NOT MEET | N/A | 37.162 | 30
Martin Marietta | Pomona Quarry - Greensboro | 2019-05-28 | #78-M Stone for Electrochemical | CA51 | 965376 | Waller, John M | 18800 | 9.5 | <30 | <35.106 | DOES NOT MEET | N/A | 35.106 | 30
Martin Marietta | Raleigh-Durham Quarry - Raleigh | 2016-02-05 | #57 Stone for Electrochemical | CA156 | 792800 | Skinner, III, John L | 22894 | 8.9 | 5 | 28.2 | MEETS | N/A | 28.2 | 5
Martin Marietta | Raleigh-Durham Quarry - Raleigh | 2019-01-18 | #67 Stone for Electrochemical | CA156 | 946459 | Skinner, III, John L | 6298 | 10.7 | 0 | <104.795 | DOES NOT MEET | N/A | 104.795 | 0
Martin Marietta | Raleigh-Durham Quarry - Raleigh | 2019-01-18 | #78-M Stone for Electrochemical | CA156 | 946460 | Skinner, III, John L | 14230 | 10.1 | 0 | <46.381 | DOES NOT MEET | N/A | 46.381 | 0
Martin Marietta | Reidsville Quarry - Reidsville | 2019-02-13 | #57 Stone for Electrochemical | CA52 | 949847 | Westmoreland, Braxton J | 17820 | 9.5 | 0 | <37.037 | DOES NOT MEET | N/A | 37.037 | 0
Martin Marietta | Reidsville Quarry - Reidsville | 2019-02-13 | #67 Stone for Electrochemical | CA52 | 949848 | Westmoreland, Braxton J | 19290 | 9.4 | 0 | <34.215 | DOES NOT MEET | N/A | 34.215 | 0
Martin Marietta | Reidsville Quarry - Reidsville | 2019-02-13 | #78-M Stone for Electrochemical | CA52 | 949846 | Westmoreland, Braxton J | 17310 | 9.5 | 0 | <38.128 | DOES NOT MEET | N/A | 38.128 | 0
Martin Marietta | Rock Hill Quarry - Rock Hill, SC | 2017-10-30 | #57 Stone for Electrochemical | CA271 | 885405 | Adair, Mildred (Millie) L | 21739 | 9.3 | 0 | 28.5 | DOES NOT MEET | N/A | 28.5 | 0
Martin Marietta | Rock Hill Quarry - Rock Hill, SC | 2019-09-10 | #67 Stone for Electrochemical | CA271 | 982307 | Adair, Mildred (Millie) L | 15260 | 9.52 | <32 | <43.25 | DOES NOT MEET | N/A | 43.25 | 32
Martin Marietta | Rock Hill Quarry - Rock Hill, SC | 2019-09-10 | #78-M Stone for Electrochemical | CA271 | 982310 | Adair, Mildred (Millie) L | 16020 | 9.47 | <32 | <41.199 | DOES NOT MEET | N/A | 41.199 | 32
Martin Marietta | Rock Hill Quarry - Rock Hill, SC | 2019-09-10 | Miscellaneous Material for Electrochemical | CA271 | 982312 | Adair, Mildred (Millie) L | 9347 | 9.23 | <32 | <70.611 | DOES NOT MEET | N/A | 70.611 | 32
Martin Marietta | Salem Stone Quarry - Kernersville | 2020-03-10 | #57 Stone for Electrochemical | CA209 | 1005499 | Ealey, Lee E | 25960 | 9.61 | <30 | <25.424 | DOES NOT MEET | N/A | 25.424 | 30
Martin Marietta | Salem Stone Quarry - Kernersville | 2020-03-10 | #67 Stone for Electrochemical | CA209 | 1005503 | Ealey, Lee E | 22730 | 9.6 | <30 | <29.037 | DOES NOT MEET | N/A | 29.037 | 30
Martin Marietta | Salem Stone Quarry - Kernersville | 2020-03-10 | #78-M Stone for Electrochemical | CA209 | 1005506 | Ealey, Lee E | 22540 | 9.28 | <30 | <29.281 | DOES NOT MEET | N/A | 29.281 | 30
Martin Marietta | Savannah Marine Terminal | 2018-12-28 | #67 Stone for Electrochemical | CA425 | 944230 | Maynard, William BJ T | 16280 | 9.5 | 0 | <40.541 | DOES NOT MEET | N/A | 40.541 | 0
Martin Marietta | Statesville Quarry - Statesville | 2019-07-08 | #57 Stone for Electrochemical | CA54 | 971770 | Gosnell, Jimmy L | 17290 | 9.42 | <29 | <38.172 | DOES NOT MEET | N/A | 38.172 | 29
Martin Marietta | Statesville Quarry - Statesville | 2019-10-09 | #67 Stone for Electrochemical | CA54 | 987452 | Brinson, Joseph | 9875 | 9.41 | <30 | <66.835 | DOES NOT MEET | N/A | 66.835 | 30
Martin Marietta | Statesville Quarry - Statesville | 2019-10-09 | #78-M Stone for Electrochemical | CA54 | 987453 | Brinson, Joseph | 6641 | 6.94 | <30 | <99.383 | MEETS | N/A | 99.383 | 30
Martin Marietta | Statesville Quarry - Statesville | 2016-09-09 | Miscellaneous Material for Electrochemical | CA54 | 825461 | Whitley, Christopher D | 2408 | 7.3 | 0 | 192 | MEETS | N/A | 192 | 0
Martin Marietta | Statesville Quarry - Statesville | 2003-11-20 | Stone for Erosion Control (#57) | CA54 | 320107 | Leatherman, Barbara L | 21950 | 6.3 | 26 | Negative | MEETS | DOES NOT MEET | Negative | 26
Martin Marietta | Thomasville Quarry - Thomasville | 2020-03-10 | #57 Stone for Electrochemical | CA102 | 1005546 | Ealey, Lee E | 22040 | 9.63 | <30 | <29.946 | DOES NOT MEET | N/A | 29.946 | 30
Martin Marietta | Thomasville Quarry - Thomasville | 2020-03-10 | #67 Stone for Electrochemical | CA102 | 1005547 | Ealey, Lee E | 19780 | 9.69 | <30 | <33.367 | DOES NOT MEET | N/A | 33.367 | 30
Martin Marietta | Thomasville Quarry - Thomasville | 2020-03-10 | #78-M Stone for Electrochemical | CA102 | 1005551 | Ealey, Lee E | 17700 | 9.57 | <30 | <37.288 | DOES NOT MEET | N/A | 37.288 | 30
Martin Marietta | Woodleaf Quarry - Salisbury | 2020-03-03 | #57 Stone for Electrochemical | CA56 | 1005347 | Ealey, Lee E | 24680 | 9.46 | <30 | <26.742 | DOES NOT MEET | N/A | 26.742 | 30
Martin Marietta | Woodleaf Quarry - Salisbury | 2020-03-03 | #67 Stone for Electrochemical | CA56 | 1005348 | Ealey, Lee E | 16770 | 9.45 | <30 | <39.356 | DOES NOT MEET | N/A | 39.356 | 30
Martin Marietta | Woodleaf Quarry - Salisbury | 2020-03-03 | #78-M Stone for Electrochemical | CA56 | 1005350 | Ealey, Lee E | 17540 | 9.48 | <30 | <37.628 | DOES NOT MEET | N/A | 37.628 | 30
Mathis Quarries, Inc. | Mathis Quarry | 2016-05-24 | #57 Stone for Electrochemical | CA359 | 808610 | Whitley, Christopher D | 17176 | 9.1 | 4.3 | 17.3 | DOES NOT MEET | N/A | 17.3 | 4.3
Maymead Materials, Inc. | North 321 Stone | 2008-10-03 | #57 Stone for Electrochemical | CA273 | 470680 | Wagoner, Roy M | 15630 | 7.3 | <27 | <200 | MEETS | N/A | 200 | 27
Maymead Materials, Inc. | Turnip Patch Quarry - Mountain City, TN | 2019-05-23 | #57 Stone for Electrochemical | CA153 | 965559 | Church, Tracy G | 20440 | 9.34 | <30 | <32.29 | DOES NOT MEET | N/A | 32.29 | 30
Maymead Materials, Inc. | Turnip Patch Quarry - Mountain City, TN | 2019-06-25 | Select Material, Class VI | CA153 | 970106 | Murray, Brandi S | 22950 | 9.46 | <29 | <28.758 | DOES NOT MEET | N/A | 28.758 | 29
McCrary Stone | Low Gap Quarry - Burnsville | 2019-03-05 | #57 Stone for Electrochemical | CA244 | 952978 | Kindley, Wallace Quint | 3609 | 3.9 | <30 | <182.876 | DOES NOT MEET | N/A | 182.876 | 30
McCrary Stone | Low Gap Quarry - Burnsville | 2019-03-05 | #78-M Stone for Electrochemical | CA244 | 952983 | Kindley, Wallace Quint | 2687 | 3.4 | <30 | <245.627 | DOES NOT MEET | N/A | 245.627 | 30
McCrary Stone | Marshall Quarry - Marshall | 2019-08-12 | #57 Stone for Electrochemical | CA113 | 978212 | Kindley, Wallace Quint | 16190 | 9.38 | <29 | <40.766 | DOES NOT MEET | N/A | 40.766 | 29
McCrary Stone | Marshall Quarry - Marshall | 2019-08-12 | #78-M Stone for Electrochemical | CA113 | 978213 | Kindley, Wallace Quint | 11310 | 8.83 | <29 | <58.355 | MEETS | N/A | 58.355 | 29
Mountain Materials, Inc. | Mouth of Wilson Quarry - VA | 2019-07-12 | #57 Stone for Electrochemical | CA180 | 972577 | Church, Tracy G | 12890 | 8.85 | <29 | <51.202 | MEETS | N/A | 51.202 | 29
NC Granite Corp. | Mount Airy Quarry | 2016-03-08 | #57 Stone for Electrochemical | CA24 | 797321 | Whitley, Christopher D | 24913 | 7.8 | 0 | 6 | MEETS | N/A | 6 | 0
NC Granite Corp. | Mount Airy Quarry | 2016-03-08 | #78-M Stone for Electrochemical | CA24 | 797325 | Whitley, Christopher D | 23436 | 7.9 | 0 | 5.2 | MEETS | N/A | 5.2 | 0
Radford Quarries Of Boone, Inc. | Bamboo Quarry | 2016-02-08 | #57 Stone for Electrochemical | CA122 | 793016 | Church, Tracy G | 19073 | 7.4 | 0 | 6.7 | MEETS | N/A | 6.7 | 0
Radford Quarries Of Boone, Inc. | Bamboo Quarry | 2016-02-08 | #78-M Stone for Electrochemical | CA122 | 793017 | Church, Tracy G | 20687 | 7.5 | 5 | 5.2 | MEETS | N/A | 5.2 | 5
Radford Quarries Of Boone, Inc. | Bamboo Quarry | 2019-04-26 | Select Material, Class VI | CA122 | 960975 | Winkler, Jeffrey D | 21960 | 9.6 | <30 | <30.055 | DOES NOT MEET | N/A | 30.055 | 30
Rogers Group, Inc. | Henrietta Quarry - Mooresboro | 2019-04-30 | #57 Stone for Electrochemical | CA369 | 961358 | Rhymer, Robert C | 23820 | 9.4 | <30 | <27.696 | DOES NOT MEET | N/A | 27.696 | 30
Rogers Group, Inc. | Henrietta Quarry - Mooresboro | 2019-04-30 | #78-M Stone for Electrochemical | CA369 | 961359 | Rhymer, Robert C | 18140 | 8.9 | <30 | <36.384 | MEETS | N/A | 36.384 | 30
Rogers Group, Inc. | Mitchell County Stone | 2016-10-25 | #57 Stone for Electrochemical | CA315 | 832455 | Rhymer, Robert C | 82508 | 8.1 | 0 | 0.4 | MEETS | N/A | 0.4 | 0
Rogers Group, Inc. | Mitchell County Stone | 2016-10-25 | #78-M Stone for Electrochemical | CA315 | 832457 | Rhymer, Robert C | 42373 | 8.1 | 0 | 0.1 | MEETS | N/A | 0.1 | 0
Rogers Group, Inc. | Mitchell County Stone | 2015-07-22 | Select Material, Class VI | CA315 | 767763 | Radcliff, Roger Keith | 50865 | 7.2 | 0 | 0 | MEETS | N/A | 0 | 0
Salem Stone Corp. | Cardinal Quarries - Smethport Quarry - W. Jefferson | 2016-08-02 | #57 Stone for Electrochemical | CA123 | 819961 | Church, Tracy G | 14002 | 9.2 | 0 | 17.3 | DOES NOT MEET | N/A | 17.3 | 0
Salem Stone Corp. | Cardinal Quarries - Smethport Quarry - W. Jefferson | 2016-08-02 | #78-M Stone for Electrochemical | CA123 | 819962 | Church, Tracy G | 7502 | 8.7 | 0 | 40.2 | MEETS | N/A | 40.2 | 0
Salem Stone Corp. | Cardinal Quarries - Smethport Quarry - W. Jefferson | 2016-08-02 | Miscellaneous Material for Electrochemical | CA123 | 819964 | Church, Tracy G | 3880 | 8 | 0 | 73 | MEETS | N/A | 73 | 0
Salem Stone Corp. | Cardinal Quarries - Smethport Quarry - W. Jefferson | 2019-06-25 | Select Material, Class VI | CA123 | 970103 | Murray, Brandi S | 13030 | 9.11 | <29 | <50.652 | DOES NOT MEET | MEETS | 50.652 | 29
Salem Stone Corp. | Cardinal Realty - Galax Quarry - Galax, VA | 2016-03-07 | #57 Stone for Electrochemical | CA11 | 797284 | Whitley, Christopher D | 14977 | 7.8 | 0 | 5.6 | MEETS | N/A | 5.6 | 0
Salem Stone Corp. | Cardinal Realty - Galax Quarry - Galax, VA | 2016-03-07 | #78-M Stone for Electrochemical | CA11 | 797287 | Whitley, Christopher D | 12880 | 9.2 | 0 | 5.5 | DOES NOT MEET | N/A | 5.5 | 0
Salem Stone Corp. | Cardinal Realty - Galax Quarry - Galax, VA | 2016-03-07 | Miscellaneous Material for Electrochemical | CA11 | 797296 | Whitley, Christopher D | 4916 | 9.5 | 0 | 28 | DOES NOT MEET | N/A | 28 | 0
Salem Stone Corp. | Southside Materials - S. Boston Quarry (VA) | 2019-05-21 | #57 Stone for Electrochemical | CA78 | 964760 | Westmoreland, Braxton J | 22400 | 9.6 | <30 | <29.464 | DOES NOT MEET | N/A | 29.464 | 30
Salem Stone Corp. | Southside Materials - Shelton Quarry - Pelham | 2019-02-28 | #57 Stone for Electrochemical | CA75 | 952399 | Westmoreland, Braxton J | 27050 | 9.1 | <30 | <24.399 | DOES NOT MEET | N/A | 24.399 | 30
Salem Stone Corp. | Southside Materials - Shelton Quarry - Pelham | 2019-02-28 | #67 Stone for Electrochemical | CA75 | 952402 | Westmoreland, Braxton J | 22470 | 9.3 | 0 | <29.372 | DOES NOT MEET | N/A | 29.372 | 0
Salem Stone Corp. | Southside Materials - Shelton Quarry - Pelham | 2019-02-28 | #78-M Stone for Electrochemical | CA75 | 952400 | Westmoreland, Braxton J | 33790 | 7.8 | 0 | <19.532 | MEETS | N/A | 19.532 | 0
Sloan Construction Co. | Blacksburg Quarry - Blacksburg, SC | 2019-08-22 | #57 Stone for Electrochemical | CA382 | 979539 | Brinson, Joseph | 48690 | 7.52 | <29 | <13.555 | MEETS | N/A | 13.555 | 29
Sloan Construction Co. | Blacksburg Quarry - Blacksburg, SC | 2019-08-22 | #67 Stone for Electrochemical | CA382 | 979540 | Brinson, Joseph | 24510 | 7.76 | <29 | <26.928 | MEETS | N/A | 26.928 | 29
Sloan Construction Co. | Blacksburg Quarry - Blacksburg, SC | 2019-08-22 | Miscellaneous Material for Electrochemical | CA382 | 979542 | Brinson, Joseph | 27180 | 8.14 | <29 | <24.283 | MEETS | N/A | 24.283 | 29
Standard Conc. Prod., Inc. | Standard Conc. Prod., Inc. - Savannah Plant | 2015-07-13 | #67 Stone for Electrochemical | PS16 | 766130 | Brule, Jeffrey S | 20044 | 9 | 0 | 0 | MEETS | N/A | 0 | 0
Taylor & Murphy Const. Co., Inc. | TM-Madison County Area #3 (US19 Widening) | 2011-03-23 | #57 Stone for Electrochemical | CA364 | 534939 | Lance, Kevin C | 23529 | 8.1 | 146 | 0 | MEETS | N/A | 0 | 146
Taylor & Murphy Const. Co., Inc. | TM-Madison County Area #3 (US19 Widening) | 2011-03-23 | #57 Stone for Electrochemical | CA364 | 534940 | Lance, Kevin C | 19305 | 8.2 | 134 | 0 | MEETS | N/A | 0 | 134
Taylor & Murphy Const. Co., Inc. | TM-Madison County Area #3 (US19 Widening) | 2011-03-23 | #57 Stone for Electrochemical | CA364 | 534938 | Lance, Kevin C | 21929 | 8.4 | 0 | 0 | MEETS | N/A | 0 | 0
Thompson Contractors | Miller Creek Quarry - Rutherfordton | 2019-09-27 | #57 Stone for Electrochemical | CA59 | 985267 | Norton, Stephen S | 19130 | 9.53 | <30 | <34.501 | DOES NOT MEET | N/A | 34.501 | 30
Thompson Contractors | Miller Creek Quarry - Rutherfordton | 2019-09-27 | #78-M Stone for Electrochemical | CA59 | 985270 | Norton, Stephen S | 14090 | 9.34 | <30 | <46.842 | DOES NOT MEET | N/A | 46.842 | 30
Thompson Contractors | Miller Creek Quarry - Rutherfordton | 2004-07-01 | ABC Stone for Electrochemical | CA59 | 342623 | Worley, Lester V | 24120 | 9.1 | 26 |  | DOES NOT MEET | DOES NOT MEET |  | 26
Thompson Contractors | Miller Creek Quarry - Rutherfordton | 2004-07-01 | ABC Stone for Electrochemical | CA59 | 342622 | Worley, Lester V | 22050 | 9 | 26 |  | MEETS | DOES NOT MEET |  | 26
Vulcan Materials Co. | 115 Quarry - N. Wilkesboro | 2018-05-10 | #57 Stone for Electrochemical | CA79 | 910653 | Patrie, Garin T | 19387 | 8.8 | 0 | 29.4 | MEETS | N/A | 29.4 | 0
Vulcan Materials Co. | 115 Quarry - N. Wilkesboro | 2019-08-05 | #67 Stone for Electrochemical | CA79 | 976211 | Church, Tracy G | 15980 | 9.2 | <29 | <41.302 | DOES NOT MEET | N/A | 41.302 | 29
Vulcan Materials Co. | 115 Quarry - N. Wilkesboro | 2018-05-10 | #78-M Stone for Electrochemical | CA79 | 910655 | Patrie, Garin T | 10774 | 8.1 | 0 | 53.4 | MEETS | N/A | 53.4 | 0
Vulcan Materials Co. | Blacksburg Quarry - Blacksburg, SC | 2014-02-10 | #57 Stone for Electrochemical | CA82 | 697259 | Brooks, Joseph D | 10797 | 6.2 | 0 | 0 | MEETS | N/A | 0 | 0
Vulcan Materials Co. | Blacksburg Quarry - Blacksburg, SC | 2019-07-30 | #67 Stone for Electrochemical | CA82 | 975112 | Gosnell, Jimmy L | 12450 | 9.73 | <29 | <53.012 | DOES NOT MEET | N/A | 53.012 | 29
Vulcan Materials Co. | Blacksburg Quarry - Blacksburg, SC | 2019-07-30 | #78-M Stone for Electrochemical | CA82 | 975113 | Gosnell, Jimmy L | 12430 | 9.82 | <29 | <53.097 | DOES NOT MEET | N/A | 53.097 | 29
Vulcan Materials Co. | Boone Quarry - Boone | 2019-11-22 | #57 Stone for Electrochemical | CA21 | 993803 | Church, Tracy G | 81740 | 7.97 | <30 | <8.074 | MEETS | N/A | 8.074 | 30
Vulcan Materials Co. | Boone Quarry - Boone | 2016-11-03 | #78-M Stone for Electrochemical | CA21 | 833828 | Church, Tracy G | 35881 | 7.7 | 0 | 1.8 | MEETS | N/A | 1.8 | 0
Vulcan Materials Co. | Boone Quarry - Boone | 2018-05-11 | Miscellaneous Material for Electrochemical | CA21 | 911785 | Bumgarner, Dan F | 26702 | 9.2 | 0 | <21.68 | DOES NOT MEET | N/A | 21.68 | 0
Vulcan Materials Co. | Cabarrus Quarry - Concord | 2019-09-24 | #57 Stone for Electrochemical | CA186 | 984941 | Cero, Kevin M | 15810 | 9.58 | <32 | <41.746 | DOES NOT MEET | N/A | 41.746 | 32
Vulcan Materials Co. | Cabarrus Quarry - Concord | 2019-09-24 | #67 Stone for Electrochemical | CA186 | 984943 | Cero, Kevin M | 17720 | 9.65 | <32 | <37.246 | DOES NOT MEET | N/A | 37.246 | 32
Vulcan Materials Co. | Cabarrus Quarry - Concord | 2019-09-24 | #78-M Stone for Electrochemical | CA186 | 984945 | Cero, Kevin M | 15200 | 9.73 | <32 | <43.421 | DOES NOT MEET | N/A | 43.421 | 32
Vulcan Materials Co. | Cabarrus Quarry - Concord | 2019-09-24 | Miscellaneous Material for Electrochemical | CA186 | 985125 | Cero, Kevin M | 6884 | 9.08 | <32 | <95.874 | DOES NOT MEET | N/A | 95.874 | 32
Vulcan Materials Co. | Clear Creek Q. - Charlotte | 2020-02-04 | #57 Stone for Electrochemical | CA249 | 998428 | Pegues, Jr., Henderson | 24690 | 9.57 | <30 | <26.731 | DOES NOT MEET | N/A | 26.731 | 30
Vulcan Materials Co. | Clear Creek Q. - Charlotte | 2020-02-04 | #67 Stone for Electrochemical | CA249 | 998435 | Pegues, Jr., Henderson | 22470 | 9.57 | <30 | <29.372 | DOES NOT MEET | N/A | 29.372 | 30
Vulcan Materials Co. | Clear Creek Q. - Charlotte | 2020-02-04 | #78-M Stone for Electrochemical | CA249 | 998424 | Pegues, Jr., Henderson | 20190 | 9.46 | <30 | <32.689 | DOES NOT MEET | N/A | 32.689 | 30
Vulcan Materials Co. | Clear Creek Q. - Charlotte | 2020-02-04 | Miscellaneous Material for Electrochemical | CA249 | 998654 | Pegues, Jr., Henderson | 5334 | 8.91 | <30 | <123.735 | MEETS | N/A | 123.735 | 30
Vulcan Materials Co. | East Forsyth Quarry - Kernersville | 2020-02-24 | #57 Stone for Electrochemical | CA139 | 1000306 | Ealey, Lee E | 19230 | 9.38 | <30 | <34.321 | DOES NOT MEET | N/A | 34.321 | 30
Vulcan Materials Co. | East Forsyth Quarry - Kernersville | 2020-02-24 | #67 Stone for Electrochemical | CA139 | 1000307 | Ealey, Lee E | 21680 | 9.36 | <30 | <30.443 | DOES NOT MEET | N/A | 30.443 | 30
Vulcan Materials Co. | East Forsyth Quarry - Kernersville | 2020-02-24 | #78-M Stone for Electrochemical | CA139 | 1000310 | Ealey, Lee E | 16860 | 9.25 | <30 | <39.146 | DOES NOT MEET | N/A | 39.146 | 30
Vulcan Materials Co. | Elizabeth City Yard (#216) - Elizabeth City | 2022-05-11 | #57 Stone for Electrochemical | CA216 | 1072556 | Bonds, Maria M | 17350 | 9.55 | <28 | <27.608 | DOES NOT MEET | MEETS | 27.608 | 28
Vulcan Materials Co. | Elizabeth City Yard (#216) - Elizabeth City | 2020-09-21 | #67 Stone for Electrochemical | CA216 | 1021106 | Bonds, Maria M | 19570 | 9.52 | <30 | <33.725 | DOES NOT MEET | MEETS | 33.725 | 30
Vulcan Materials Co. | Elizabeth City Yard (#216) - Elizabeth City | 2020-09-21 | #78-M Stone for Electrochemical | CA216 | 1021105 | Bonds, Maria M | 10330 | 9.51 | <30 | <63.892 | DOES NOT MEET | MEETS | 63.892 | 30
Vulcan Materials Co. | Elkin Quarry - Elkin | 2006-01-04 | #57 Stone for Electrochemical | CA68 | 400141 | Wagoner, Roy M | 34560 | 7.1 | < 30 | < 200 | MEETS | N/A | 200 | 30
Vulcan Materials Co. | Enka Quarry - Enka | 2019-09-05 | #57 Stone for Electrochemical | CA69 | 981847 | Rhymer, Robert C | 12720 | 8.17 | <32 | <51.887 | MEETS | N/A | 51.887 | 32
Vulcan Materials Co. | Enka Quarry - Enka | 2019-09-05 | #78-M Stone for Electrochemical | CA69 | 981853 | Rhymer, Robert C | 11350 | 8.64 | <32 | <58.150 | MEETS | N/A | 58.15 | 32
Vulcan Materials Co. | Gold Hill Quarry - Gold Hill | 2020-02-20 | #57 Stone for Electrochemical | CA85 | 1000215 | Ealey, Lee E | 7432 | 8.45 | <30 | <88.805 | MEETS | N/A | 88.805 | 30
Vulcan Materials Co. | Gold Hill Quarry - Gold Hill | 2020-02-20 | #78-M Stone for Electrochemical | CA85 | 1000216 | Ealey, Lee E | 6092 | 8.35 | <30 | <108.339 | MEETS | N/A | 108.339 | 30
Vulcan Materials Co. | Greystone Quarry - Henderson | 2016-02-10 | #57 Stone for Electrochemical | CA70 | 793394 | Skinner, III, John L | 24225 | 8.9 | 0 | 0 | MEETS | N/A | 0 | 0
Vulcan Materials Co. | Greystone Quarry - Henderson | 2019-04-01 | #67 Stone for Electrochemical | CA70 | 957253 | Skinner, III, John L | 24930 | 9.5 | <30 | <26.474 | DOES NOT MEET | N/A | 26.474 | 30
Vulcan Materials Co. | Greystone Quarry - Henderson | 2019-04-01 | #78-M Stone for Electrochemical | CA70 | 957255 | Skinner, III, John L | 24010 | 9.5 | <30 | <27.489 | DOES NOT MEET | N/A | 27.489 | 30
Vulcan Materials Co. | Greystone Quarry - Henderson | 2023-01-31 | Coarse Aggregate, #78M | CA70 | 1095685 | Moore, Charles A | 12530 | 9.26 | <30 | <39.6 | DOES NOT MEET | N/A | 39.6 | 30
Vulcan Materials Co. | Havre De Grace Quarry - Havre De Grace, MD | 2019-08-26 | #67 Stone for Electrochemical | CA345 | 980140 | Bonds, Maria M | 15510 | 9.25 | <29 | <42.553 | DOES NOT MEET | N/A | 42.553 | 29
Vulcan Materials Co. | Havre De Grace Quarry - Havre De Grace, MD | 2016-10-26 | #78-M Stone for Electrochemical | CA345 | 832499 | Bonds, Maria M | 6605 | 7.9 | 17.7 | 7.6 | MEETS | N/A | 7.6 | 17.7
Vulcan Materials Co. | Havre De Grace Quarry - Havre De Grace, MD | 2019-08-26 | Miscellaneous Material for Electrochemical | CA345 | 980139 | Bonds, Maria M | 17270 | 9.18 | <29 | <38.217 | DOES NOT MEET | N/A | 38.217 | 29
Vulcan Materials Co. | Hendersonville Quarry - Hendersonville | 2020-07-27 | #57 Stone for Electrochemical | CA81 | 1015163 | Wood, Dean Michael M | 27630 | 9.54 | <30 | <23.887 | DOES NOT MEET | N/A | 23.887 | 30
Vulcan Materials Co. | Hendersonville Quarry - Hendersonville | 2022-12-13 | Coarse Aggregate, #57 | CA81 | 1092614 | Allen, Daniel W | 25930 | 9.22 | <30 | <19.14 | DOES NOT MEET | N/A
Vulcan Materials Co. | Jack Quarry - Petersburg, VA | 2021-10-13 | #57 Stone for Electrochemical | CA137 | 1055414 | Bonds, Maria M | 18960 | 9.74 | <28 | <34.81 | DOES NOT MEET | N/A
Vulcan Materials Co. | Jack Quarry - Petersburg, VA | 2019-08-26 | #67 Stone for Electrochemical | CA137 | 980166 | Bonds, Maria M | 16700 | 9.56 | <29 | <39.521 | DOES NOT MEET | N/A
Vulcan Materials Co. | Jack Quarry - Petersburg, VA | 2019-08-26 | #78-M Stone for Electrochemical | CA137 | 980164 | Bonds, Maria M | 17590 | 9.57 | <29 | <37.521 | DOES NOT MEET | N/A
Vulcan Materials Co. | Kitty Hawk Sales Yard | 2020-09-21 | #57 Stone for Electrochemical | CA288 | 1021103 | Bonds, Maria M | 21740 | 4.36 | <30 | <30.359 | DOES NOT MEET | DOES NOT MEET
Vulcan Materials Co. | Kitty Hawk Sales Yard | 2020-09-21 | #67 Stone for Electrochemical | CA288 | 1021094 | Bonds, Maria M | 13710 | 9.31 | <30 | <48.140 | DOES NOT MEET | MEETS
Vulcan Materials Co. | Kitty Hawk Sales Yard | 2020-09-21 | #78-M Stone for Electrochemical | CA288 | 1021102 | Bonds, Maria M | 38360 | 4.87 | <30 | <17.205 | MEETS | DOES NOT MEET
Vulcan Materials Co. | Kitty Hawk Sales Yard | 2020-09-21 | Miscellaneous Material for Electrochemical | CA288 | 1021092 | Bonds, Maria M | 21050 | 8.78 | <30 | <31.354 | MEETS | MEETS
Vulcan Materials Co. | Lenior Quarry - Lenoir | 2016-06-24 | #57 Stone for Electrochemical | CA91 | 815305 | Church, Tracy G | 18751 | 9.2 | 2.1 | 15 | DOES NOT MEET | N/A
Vulcan Materials Co. | Lenior Quarry - Lenoir | 2006-08-25 | #67 Stone for Electrochemical | CA91 | 419987 | Church, Tracy G | 18904 | 8.1 | <30 | <200 | MEETS | N/A
Vulcan Materials Co. | Lenior Quarry - Lenoir | 2006-08-25 | #67 Stone for Electrochemical | CA91 | 419986 | Church, Tracy G | 22727 | 7.5 | <30 | <200 | MEETS | N/A
Vulcan Materials Co. | Lenior Quarry - Lenoir | 2016-06-24 | #78-M Stone for Electrochemical | CA91 | 815307 | Church, Tracy G | 17443 | 9.2 | 2.1 | 15.3 | DOES NOT MEET | N/A
Vulcan Materials Co. | Lenior Quarry - Lenoir | 2016-06-24 | Miscellaneous Material for Electrochemical | CA91 | 815310 | Church, Tracy G | 11291 | 8.5 | 2.1 | 25 | MEETS | N/A
Vulcan Materials Co. | Morganton Quarry - Morganton | 2016-04-21 | #67 Stone for Electrochemical | CA7 | 803453 | Ausley, Jeff A | 22386 | 7.6 | 0 | 6.6 | MEETS | N/A
Vulcan Materials Co. | Morganton Quarry - Morganton | 2016-04-21 | #78-M Stone for Electrochemical | CA7 | 803457 | Ausley, Jeff A | 13410 | 8.6 | 0 | 16.7 | MEETS | N/A
Vulcan Materials Co. | North Quarry - Winston Salem | 2020-02-25 | #57 Stone for Electrochemical | CA72 | 1000797 | Ealey, Lee E | 21160 | 9.38 | <30 | <31.191 | DOES NOT MEET | N/A
Vulcan Materials Co. | North Quarry - Winston Salem | 2023-01-05 | #67 Stone for Electrochemical | CA72 | 1093747 | Stanley, Nicholas D | 21 | 9.19 | <30 | <23.64 | DOES NOT MEET | N/A
Vulcan Materials Co. | North Quarry - Winston Salem | 2020-02-25 | #78-M Stone for Electrochemical | CA72 | 1000799 | Ealey, Lee E | 19050 | 9.24 | <30 | <34.646 | DOES NOT MEET | N/A
Vulcan Materials Co. | Pacolet Quarry - Pacolet, SC | 2019-08-01 | #57 Stone for Electrochemical | CA83 | 975598 | Gosnell, Jimmy L | 3415 | 7.86 | <29 | <193.265 | MEETS | N/A
Vulcan Materials Co. | Penrose Quarry - Pisgah Forest | 2017-03-07 | #57 Stone for Electrochemical | CA12 | 848230 | Wood, Dean Michael M | 23084 | 9.4 | 0 | 26.7 | DOES NOT MEET | N/A
Vulcan Materials Co. | Penrose Quarry - Pisgah Forest | 2017-03-07 | #78-M Stone for Electrochemical | CA12 | 848232 | Wood, Dean Michael M | 22784 | 9.4 | 0 | 26.4 | DOES NOT MEET | N/A
Vulcan Materials Co. | Pineville Quarry - Charlotte | 2019-03-15 | #57 Stone for Electrochemical | CA101 | 954939 | Adair, Mildred (Millie) L | 12860 | 9.3 | 0 | <51.322 | DOES NOT MEET | N/A
Vulcan Materials Co. | Pineville Quarry - Charlotte | 2019-03-15 | #57 Stone for Electrochemical | CA101 | 954940 | Adair, Mildred (Millie) L | 24760 | 9.2 | <30 | <26.656 | DOES NOT MEET | N/A
Vulcan Materials Co. | Pineville Quarry - Charlotte | 2019-08-21 | #67 Stone for Electrochemical | CA101 | 979251 | Smith, Michael L | 12880 | 9.39 | <32 | <51.242 | DOES NOT MEET | N/A
Vulcan Materials Co. | Pineville Quarry - Charlotte | 2019-08-21 | #78-M Stone for Electrochemical | CA101 | 979253 | Smith, Michael L | 12210 | 9.29 | <32 | <54.054 | DOES NOT MEET | N/A
Vulcan Materials Co. | Pineville Quarry - Charlotte | 2019-08-21 | Miscellaneous Material for Electrochemical | CA101 | 979255 | Smith, Michael L | 2661 | 7.78 | <32 | <248.027 | MEETS | N/A
Vulcan Materials Co. | Puddledock Quarry - Prince George, VA | 2019-08-26 | #57 Stone for Electrochemical | CA224 | 980146 | Bonds, Maria M | 51280 | 4.87 | <29 | <12.871 | MEETS | N/A
Vulcan Materials Co. | Puddledock Quarry - Prince George, VA | 2019-08-26 | #78-M Stone for Electrochemical | CA224 | 980145 | Bonds, Maria M | 59680 | 4.67 | <29 | <11.059 | MEETS | N/A
Vulcan Materials Co. | Rabun Gap - Rabun Gap, GA | 2019-03-08 | #57 Stone for Electrochemical | CA25 | 953618 | Ledford, Brandon S | 25660 | 9.5 | <30 | <25.721 | DOES NOT MEET | N/A
Vulcan Materials Co. | Rockingham Quarry - Rockingham | 2023-10-25 | #57 Stone for Electrochemical | CA94 | 1122750 | Gilmore, David T | 17510 | 9.24 | <29 | <28.49 | DOES NOT MEET | N/A
Vulcan Materials Co. | Rockingham Quarry - Rockingham | 2019-08-13 | #67 Stone for Electrochemical | CA94 | 977703 | Jordan, Daniel H | 17110 | 9.45 | <29 | <38.574 | DOES NOT MEET | N/A
Vulcan Materials Co. | Rockingham Quarry - Rockingham | 2019-08-13 | #78-M Stone for Electrochemical | CA94 | 977705 | Jordan, Daniel H | 13960 | 9.42 | <29 | <47.278 | DOES NOT MEET | N/A
Vulcan Materials Co. | Rockingham Quarry - Rockingham | 2018-05-11 | Miscellaneous Material for Electrochemical | CA94 | 911061 | Jordan, Daniel H | 5811 | 9.2 | 0 | 99 | DOES NOT MEET | N/A
Vulcan Materials Co. | Skippers Quarry - Skippers, VA | 2022-03-16 | #57 Stone for Electrochemical | CA55 | 1067918 | Thomas, Grady Q | 16730 | 9.54 | <28 | <39.45 | DOES NOT MEET | MEETS
Vulcan Materials Co. | Skippers Quarry - Skippers, VA | 2021-02-03 | #67 Stone for Electrochemical | CA55 | 1032639 | Thomas, Grady Q | 16460 | 9.44 | <30 | <40 | DOES NOT MEET | MEETS
Vulcan Materials Co. | Skippers Quarry - Skippers, VA | 2021-02-03 | #67 Stone for Electrochemical | CA55 | 1032639 | Thomas, Grady Q | 16460 | 9.44 | <30 | <40 | DOES NOT MEET | MEETS
Vulcan Materials Co. | Skippers Quarry - Skippers, VA | 2022-03-16 | #78-M Stone for Electrochemical | CA55 | 1067884 | Thomas, Grady Q | 15570 | 9.6 | <28 | <42.389 | DOES NOT MEET | MEETS
Vulcan Materials Co. | Smith Grove Q. - Mocksville | 2020-02-03 | #57 Stone for Electrochemical | CA80 | 998601 | Ealey, Lee E | 24340 | 9.56 | <30 | <27.116 | DOES NOT MEET | N/A
Vulcan Materials Co. | Smith Grove Q. - Mocksville | 2020-02-03 | #67 Stone for Electrochemical | CA80 | 998597 | Ealey, Lee E | 23390 | 9.52 | <30 | <28.217 | DOES NOT MEET | N/A
Vulcan Materials Co. | Smith Grove Q. - Mocksville | 2020-02-03 | #78-M Stone for Electrochemical | CA80 | 998595 | Ealey, Lee E | 21020 | 9.45 | <30 | <31.399 | DOES NOT MEET | N/A
Vulcan Materials Co. | Spruce Pine Quarry - Bakersville | 2019-09-16 | #57 Stone for Electrochemical | CA111 | 983085 | Norton, Stephen S | 17960 | 9.24 | <32 | <36.748 | DOES NOT MEET | N/A
Vulcan Materials Co. | Spruce Pine Quarry - Bakersville | 2019-09-16 | #78-M Stone for Electrochemical | CA111 | 983086 | Norton, Stephen S | 12260 | 7.61 | <32 | <53.834 | MEETS | N/A
Vulcan Materials Co. | Spruce Pine Quarry - Bakersville | 2015-07-22 | Select Material, Class VI | CA111 | 767762 | Radcliff, Roger Keith | 25374 | 8.2 | 0 | 0 | MEETS | N/A
Vulcan Materials Co. | Stokesdale Quarry - Stokesdale | 2019-02-28 | #57 Stone for Electrochemical | CA76 | 952379 | Westmoreland, Braxton J | 25310 | 9.6 | 0 | <26.077 | DOES NOT MEET | N/A
Vulcan Materials Co. | Stokesdale Quarry - Stokesdale | 2019-02-28 | #67 Stone for Electrochemical | CA76 | 952376 | Westmoreland, Braxton J | 28210 | 9.3 | 0 | <23.396 | DOES NOT MEET | N/A
Vulcan Materials Co. | Stokesdale Quarry - Stokesdale | 2019-02-28 | #78-M Stone for Electrochemical | CA76 | 952377 | Westmoreland, Braxton J | 20110 | 9.3 | 0 | <32.819 | DOES NOT MEET | N/A
Vulcan Materials Co. | Whiteville Yard - Whiteville | 2023-06-15 | #57 Stone for Electrochemical | CA431 | 1109319 | Gilmore, David T | 20850 | 9.4 | <31 | <24.01 | DOES NOT MEET | N/A
Vulcan Materials Co. | Whiteville Yard - Whiteville | 2023-01-27 | #67 Stone for Electrochemical | CA431 | 1095518 | Gilmore, David T | 19910 | 9.42 | <31 | <25.11 | DOES NOT MEET | N/A
Wake Stone Corp. | Knightdale Quarry - Knightdale | 2019-01-15 | #57 Stone for Electrochemical | CA98 | 945614 | Skinner, III, John L | 22880 | 9.4 | 0 | <28.846 | DOES NOT MEET | N/A
Wake Stone Corp. | Knightdale Quarry - Knightdale | 2020-09-14 | #78-M Stone for Electrochemical | CA98 | 1020095 | Skinner, III, John L | 16560 | 9.51 | <30 | <39.855 | DOES NOT MEET | N/A
Wake Stone Corp. | Knightdale Quarry - Knightdale | 2020-05-19 | Coarse Aggregate, #78M | CA98 | 1009036 | Riddle, Andrew T | 18200 | 8.74 | <30 | <36 | MEETS | N/A
Wake Stone Corp. | Moncure Quarry - Moncure | 2023-01-30 | #57 Stone for Electrochemical | CA100 | 1095797 | Gilmore, David T | 20200 | 9.21 | <30 | <24.75 | DOES NOT MEET | N/A
Wake Stone Corp. | Moncure Quarry - Moncure | 2019-02-05 | #67 Stone for Electrochemical | CA100 | 948529 | Jordan, Daniel H | 22870 | 9.4 | 0 | <28.859 | DOES NOT MEET | N/A
Wake Stone Corp. | Moncure Quarry - Moncure | 2020-10-14 | #78-M Stone for Electrochemical | CA100 | 1023300 | Braly, James R | 14920 | 9.2 | <30 | <44.236 | DOES NOT MEET | N/A
Wake Stone Corp. | Moncure Quarry - Moncure | 2019-02-05 | Miscellaneous Material for Electrochemical | CA100 | 948576 | Jordan, Daniel H | 13360 | 9.2 | 0 | <49.401 | DOES NOT MEET | N/A
Wake Stone Corp. | Nash County Quarry - Battleboro | 2021-12-02 | #57 Stone for Electrochemical | CA223 | 1060121 | Skinner, III, John L | 39110 | 9.24 | <33 | <16.875 | DOES NOT MEET | N/A
Wake Stone Corp. | Nash County Quarry - Battleboro | 2016-03-11 | #78-M Stone for Electrochemical | CA223 | 797387 | Raines, James R | 18450 | 7.6 | 0 | 8.5 | MEETS | N/A
Wake Stone Corp. | Triangle Quarry - Cary | 2016-02-12 | #57 Stone for Electrochemical | CA157 | 793925 | Skinner, III, John L | 24631 | 7.7 | 5 | 4 | MEETS | N/A
Wake Stone Corp. | Triangle Quarry - Cary | 2019-02-27 | #67 Stone for Electrochemical | CA157 | 951911 | Skinner, III, John L | 19980 | 9.5 | 0 | <33.033 | DOES NOT MEET | N/A
Wake Stone Corp. | Triangle Quarry - Cary | 2019-02-27 | #78-M Stone for Electrochemical | CA157 | 951912 | Skinner, III, John L | 19140 | 9.4 | 0 | <34.483 | DOES NOT MEET | N/A
Young & McQueen | Dellinger Waste Area (Area 1) | 2014-03-12 | #57 Stone for Electrochemical | CA391 | 700493 | Rhymer, Robert C | 15074 | 6.5 | 0 | 0 | MEETS | N/A
Young & McQueen | Dellinger Waste Area (Area 2) | 2013-09-18 | #57 Stone for Electrochemical | CA378 | 681225 | Rhymer, Robert C | 4484 | 6.9 |  |  | MEETS | N/A

## Historical Data CoarseAggregate
Producer Name | Facility Name | Sample Date | Material Description | Facility ID | Sample ID | Sampled By | Resistivity (Ohm*cm) | pH Units | Chloride (ppm) | Sulfate (ppm) | Geosynthetic Spec | Steel Spec (Coastal Plain Aggregates Only) | SO4 | Cl | Coastal Plain Aggregates
Appalachian Aggregates, LLC | Bluefield Plant | 2016-04-05 | #57 Stone for Electrochemical | CA307 | 800733 | Whitley, Christopher D | 21432 | 8.4 | 0 | 4.5 | MEETS | N/A | 4.5 | 0 | CA259
Appalachian Aggregates, LLC | Bluefield Plant | 2017-03-22 | #57 Stone for Electrochemical | CA307 | 850413 | Church, Tracy G | 16706 | 9.4 | 0 | 36.8 | DOES NOT MEET | N/A | 36.8 | 0 | CA380
Appalachian Aggregates, LLC | Bluefield Plant | 2016-04-05 | Miscellaneous Material for Electrochemical | CA307 | 800739 | Whitley, Christopher D | 9766 | 8.7 | 8.6 | 17.5 | MEETS | N/A | 17.5 | 8.6 | CA319
Appalachian Aggregates, LLC | Bluefield Plant | 2017-03-22 | Miscellaneous Material for Electrochemical | CA307 | 850415 | Church, Tracy G | 5817 | 8.8 | 8.9 | 103.9 | MEETS | N/A | 103.9 | 8.9 | CA349
Ararat Rock Products | Eden Quarry - Eden | 2016-02-09 | #57 Stone for Electrochemical | CA374 | 793259 | Westmoreland, Braxton J | 14265 | 8.8 | 0 | 10.2 | MEETS | N/A | 10.2 | 0 | CA272
Ararat Rock Products | Eden Quarry - Eden | 2019-03-12 | #57 Stone for Electrochemical | CA374 | 954433 | Westmoreland, Braxton J | 9873 | 9 | 0 | <66.849 | MEETS | N/A | 66.849 | 0 | CA289
Ararat Rock Products | Eden Quarry - Eden | 2016-02-09 | #78-M Stone for Electrochemical | CA374 | 793258 | Westmoreland, Braxton J | 11488 | 8.6 | 0 | 9.6 | MEETS | N/A | 9.6 | 0 | CA310
Ararat Rock Products | Eden Quarry - Eden | 2019-03-12 | #78-M Stone for Electrochemical | CA374 | 954434 | Westmoreland, Braxton J | 7234 | 8.9 | 0 | <91.236 | MEETS | N/A | 91.236 | 0 | CA138
Ararat Rock Products | Mt. Airy Quarry - Mt. Airy | 2016-01-11 | #57 Stone for Electrochemical | CA3 | 790443 | Whitley, Christopher D | 14205 | 8.6 | 10 | 0 | MEETS | N/A | 0 | 10 | CA63
Ararat Rock Products | Mt. Airy Quarry - Mt. Airy | 2017-01-31 | #57 Stone for Electrochemical | CA3 | 843860 | Whitley, Christopher D | 12816 | 8 | 0 | 48.7 | MEETS | N/A | 48.7 | 0
Ararat Rock Products | Mt. Airy Quarry - Mt. Airy | 2016-03-01 | #78-M Stone for Electrochemical | CA3 | 795846 | Whitley, Christopher D | 15858 | 7.9 | 0 | 10.1 | MEETS | N/A | 10.1 | 0
Ararat Rock Products | Mt. Airy Quarry - Mt. Airy | 2017-01-31 | #78-M Stone for Electrochemical | CA3 | 843861 | Whitley, Christopher D | 11582 | 8.3 | 0 | 50.8 | MEETS | N/A | 50.8 | 0
Ararat Rock Products | Mt. Airy Quarry - Mt. Airy | 2016-01-11 | Miscellaneous Material for Electrochemical | CA3 | 790444 | Whitley, Christopher D | 1655 | 7.7 | 10 | 0 | MEETS | N/A | 0 | 10
Ararat Rock Products | Mt. Airy Quarry - Mt. Airy | 2017-01-31 | Miscellaneous Material for Electrochemical | CA3 | 843862 | Whitley, Christopher D | 9355 | 7.7 | 0 | 64.4 | MEETS | N/A | 64.4 | 0
Argos USA LLC | Knightdale Plant #1 | 2005-04-18 | #57 Stone for Electrochemical | RM282 | 373507 | Wright, Shane | 26030 | 8.4 | < 30 | < 200 | MEETS | N/A | 200 | 30
Argos USA LLC | Knightdale Plant #1 | 2005-04-19 | #57 Stone for Electrochemical | RM282 | 373508 | Wright, Shane | 5130 | 7.7 | < 30 | < 200 | MEETS | N/A | 200 | 30
Blue Water Industries | Abingdon Quarry | 2016-09-28 | #57 Stone for Electrochemical | CA251 | 828584 | Church, Tracy G | 8741 | 7.7 | 0 | 14.2 | MEETS | N/A | 14.2 | 0
Blue Water Industries | Elizabethton Quarry | 2016-09-28 | #57 Stone for Electrochemical | CA401 | 828607 | Church, Tracy G | 15265 | 7.3 | 0 | 9.7 | MEETS | N/A | 9.7 | 0
Blue Water Industries | Midway Quarry - Mascot, TN | 2014-08-29 | #67 Stone for Electrochemical | CA183 | 725254 | Medford, Robert H | 12908 | 9.3 | 0 | 0 | DOES NOT MEET | N/A | 0 | 0
Blue Water Industries | Midway Quarry - Mascot, TN | 2017-02-20 | #67 Stone for Electrochemical | CA183 | 845872 | Rhymer, Robert C | 17056 | 9.8 | 0 | 38.2 | DOES NOT MEET | N/A | 38.2 | 0
Blue Water Industries | Watauga Quarry | 2016-09-28 | #57 Stone for Electrochemical | CA133 | 828603 | Church, Tracy G | 16139 | 6.7 | 0 | 6.1 | MEETS | N/A | 6.1 | 0
Boone's Concrete Supply, LLC | Woodlawn Quarry - Marion | 2002-05-07 | #57 Stone for Electrochemical | CA190 | 257089 | Tallent, Randy L | 10870 | 8.7 | <26 |  | MEETS | N/A |  | 26
Boone's Concrete Supply, LLC | Woodlawn Quarry - Marion | 2016-10-28 | #57 Stone for Electrochemical | CA190 | 832770 | Ausley, Jeff A | 13182 | 9.3 | 0 | 0.8 | DOES NOT MEET | N/A | 0.8 | 0
Boone's Concrete Supply, LLC | Woodlawn Quarry - Marion | 2018-10-05 | #57 Stone for Electrochemical | CA190 | 933918 | Rhymer, Robert C | 12610 | 9.8 | 0 | <52.55 | DOES NOT MEET | N/A | 52.55 | 0
Boone's Concrete Supply, LLC | Woodlawn Quarry - Marion | 2019-09-23 | #57 Stone for Electrochemical | CA190 | 984072 | Norton, Stephen S | 12400 | 9.78 | <32 | <53.226 | DOES NOT MEET | N/A | 53.226 | 32
Boone's Concrete Supply, LLC | Woodlawn Quarry - Marion | 2016-10-28 | #78-M Stone for Electrochemical | CA190 | 832771 | Ausley, Jeff A | 11364 | 9.2 | 0 | 5.3 | DOES NOT MEET | N/A | 5.3 | 0
Boone's Concrete Supply, LLC | Woodlawn Quarry - Marion | 2018-10-05 | #78-M Stone for Electrochemical | CA190 | 933919 | Rhymer, Robert C | 13310 | 9.9 | 0 | <57.96 | DOES NOT MEET | N/A | 57.96 | 0
Boone's Concrete Supply, LLC | Woodlawn Quarry - Marion | 2019-09-23 | #78-M Stone for Electrochemical | CA190 | 984074 | Norton, Stephen S | 11100 | 9.93 | <32 | <59.459 | DOES NOT MEET | N/A | 59.459 | 32
Boxley Materials Company | Blue Ridge Quarry - Blue Ridge, VA | 2019-03-05 | #78-M Stone for Electrochemical | CA334 | 953110 | Westmoreland, Braxton J | 8427 | 9.2 | <30 | <78.32 | DOES NOT MEET | N/A | 78.32 | 30
Boxley Materials Company | Fieldale Quarry - Martinsville, VA | 2016-02-17 | #57 Stone for Electrochemical | CA142 | 794069 | Westmoreland, Braxton J | 15154 | 8.3 | 5.4 | 12.7 | MEETS | N/A | 12.7 | 5.4
Boxley Materials Company | Fieldale Quarry - Martinsville, VA | 2019-03-05 | #57 Stone for Electrochemical | CA142 | 953147 | Westmoreland, Braxton J | 13260 | 8.9 | 0 | <49.774 | MEETS | N/A | 49.774 | 0
Boxley Materials Company | Fieldale Quarry - Martinsville, VA | 2019-03-05 | #67 Stone for Electrochemical | CA142 | 953148 | Westmoreland, Braxton J | 10830 | 8.7 | 0 | <60.942 | MEETS | N/A | 60.942 | 0
Boxley Materials Company | Fieldale Quarry - Martinsville, VA | 2016-02-17 | #78-M Stone for Electrochemical | CA142 | 794068 | Westmoreland, Braxton J | 23105 | 8.9 | 0 | 6.1 | MEETS | N/A | 6.1 | 0
Boxley Materials Company | Fieldale Quarry - Martinsville, VA | 2019-03-05 | #78-M Stone for Electrochemical | CA142 | 953149 | Westmoreland, Braxton J | 7555 | 8.7 | 0 | <87.359 | MEETS | N/A | 87.359 | 0
Boxley Materials Company | Lawyers Road Quarry - Lynchburg, VA | 2016-03-14 | #78-M Stone for Electrochemical | CA400 | 798420 | Fosque, Robert W | 17065 | 7.6 | 0 | 9.5 | MEETS | N/A | 9.5 | 0
Carolina Stalite Corp. | Gold Hill (Light Wt.) - Gold Hill | 2017-03-03 | #67 Stone for Electrochemical | CA226 | 847771 | Tucker, Rusty J | 2847 | 10.7 | 0 | 45.2 | DOES NOT MEET | N/A | 45.2 | 0
Carolina Stalite Corp. | Gold Hill (Light Wt.) - Gold Hill | 2017-04-05 | #67 Stone for Electrochemical | CA226 | 852427 | Tucker, Rusty J | 929 | 11.8 | 0 | 22.9 | DOES NOT MEET | N/A | 22.9 | 0
Carolina Stalite Corp. | Gold Hill (Light Wt.) - Gold Hill | 2020-04-07 | #67 Stone for Electrochemical | CA226 | 1004812 | Whitley, Christopher D | 8852 | 9.45 | <30 | <74.56 | DOES NOT MEET | N/A | 74.56 | 30
Carolina Stalite Corp. | Gold Hill (Light Wt.) - Gold Hill | 2020-04-07 | #78-M Stone for Electrochemical | CA226 | 1004822 | Whitley, Christopher D | 4816 | 9.67 | <30 | <137.0 | DOES NOT MEET | N/A | 137 | 30
Carolina Sunrock LLC | Butner Quarry - Butner | 2001-07-18 | #57 Stone for Electrochemical | CA178 | 221988 | Speaks, Dennis | 47600 | 8 |  |  | MEETS | N/A
Carolina Sunrock LLC | Butner Quarry - Butner | 2001-08-22 | #57 Stone for Electrochemical | CA178 | 227232 | Speaks, Dennis | 16900 | 9.4 |  |  | DOES NOT MEET | N/A
Carolina Sunrock LLC | Butner Quarry - Butner | 2001-09-13 | #57 Stone for Electrochemical | CA178 | 230255 | Speaks, Dennis | 17900 | 9.6 |  |  | DOES NOT MEET | N/A
Carolina Sunrock LLC | Butner Quarry - Butner | 2001-10-02 | #57 Stone for Electrochemical | CA178 | 232867 | Nosworthy, Kenneth E | 15600 | 9.5 |  |  | DOES NOT MEET | N/A
Carolina Sunrock LLC | Butner Quarry - Butner | 2001-10-09 | #57 Stone for Electrochemical | CA178 | 233942 | Speaks, Dennis | 16400 | 8.2 |  |  | MEETS | N/A
Carolina Sunrock LLC | Butner Quarry - Butner | 2001-10-12 | #57 Stone for Electrochemical | CA178 | 234863 | Speaks, Dennis | 12820 | 7.4 |  |  | MEETS | N/A
Carolina Sunrock LLC | Butner Quarry - Butner | 2016-02-08 | #57 Stone for Electrochemical | CA178 | 793015 | Skinner, III, John L | 19697 | 9.2 | 0 | 0 | DOES NOT MEET | N/A | 0 | 0
Carolina Sunrock LLC | Butner Quarry - Butner | 2019-03-25 | #67 Stone for Electrochemical | CA178 | 955934 | Skinner, III, John L | 10130 | 10.1 | <30 | <65.153 | DOES NOT MEET | N/A | 65.153 | 30
Carolina Sunrock LLC | Butner Quarry - Butner | 2016-02-08 | #78-M Stone for Electrochemical | CA178 | 793014 | Skinner, III, John L | 13416 | 9.6 | 0 | 0 | DOES NOT MEET | N/A | 0 | 0
Carolina Sunrock LLC | Butner Quarry - Butner | 2019-03-25 | #78-M Stone for Electrochemical | CA178 | 955935 | Skinner, III, John L | 11850 | 10.1 | <30 | <55.696 | DOES NOT MEET | N/A | 55.696 | 30
Carolina Sunrock LLC | Kittrell Quarry - Kittrell | 2016-02-04 | #57 Stone for Electrochemical | CA304 | 792553 | Skinner, III, John L | 20044 | 8.6 | 5 | 33.1 | MEETS | N/A | 33.1 | 5
Carolina Sunrock LLC | Kittrell Quarry - Kittrell | 2019-02-01 | #67 Stone for Electrochemical | CA304 | 948021 | Skinner, III, John L | 20820 | 9.3 | 0 | <31.7 | DOES NOT MEET | N/A | 31.7 | 0
Carolina Sunrock LLC | Kittrell Quarry - Kittrell | 2016-02-04 | #78-M Stone for Electrochemical | CA304 | 792558 | Skinner, III, John L | 18392 | 8.6 | 5 | 36 | MEETS | N/A | 36 | 5
Carolina Sunrock LLC | Kittrell Quarry - Kittrell | 2019-02-01 | #78-M Stone for Electrochemical | CA304 | 948022 | Skinner, III, John L | 18400 | 9.3 | 0 | <35.87 | DOES NOT MEET | N/A | 35.87 | 0
Carolina Sunrock LLC | Woodsdale Quarry - Roxboro | 2019-01-11 | #67 Stone for Electrochemical | CA329 | 945250 | Skinner, III, John L | 22230 | 9.5 | 0 | <29.69 | DOES NOT MEET | N/A | 29.69 | 0
Carolina Sunrock LLC | Woodsdale Quarry - Roxboro | 2019-01-11 | #78-M Stone for Electrochemical | CA329 | 945251 | Skinner, III, John L | 16390 | 9.4 | 0 | <40.268 | DOES NOT MEET | N/A | 40.268 | 0
Generic Plant (Temporary) | Generic Plant (Temporary) | 2005-04-21 | #57 Stone for Electrochemical | OT1112 | 373888 | Peoples, PE, Christopher A | 10880 | 7.4 | < 30 | < 200 | MEETS | N/A | 200 | 30
Generic Plant (Temporary) | Generic Plant (Temporary) | 2005-04-21 | #57 Stone for Electrochemical | OT1112 | 373893 | Peoples, PE, Christopher A | 25780 | 7.8 | < 30 | < 200 | MEETS | N/A | 200 | 30
Georgia Stone Products | Lynches River Quarry - Jefferson, SC | 2016-02-11 | #57 Stone for Electrochemical | CA325 | 793640 | Jordan, Daniel H | 26674 | 7.1 | 0 | 4.7 | MEETS | N/A | 4.7 | 0
Georgia Stone Products | Lynches River Quarry - Jefferson, SC | 2019-07-10 | #57 Stone for Electrochemical | CA325 | 971836 | Jordan, Daniel H | 26750 | 9.5 | <29 | <24.673 | DOES NOT MEET | N/A | 24.673 | 29
Georgia Stone Products | Lynches River Quarry - Jefferson, SC | 2015-06-29 | #67 Stone for Electrochemical | CA325 | 764166 | Jordan, Daniel H | 25773 | 9.3 | 0 | 200 | DOES NOT MEET | N/A | 200 | 0
Georgia Stone Products | Lynches River Quarry - Jefferson, SC | 2016-02-11 | #67 Stone for Electrochemical | CA325 | 793641 | Jordan, Daniel H | 30057 | 7.6 | 5.4 | 4.8 | MEETS | N/A | 4.8 | 5.4
Georgia Stone Products | Lynches River Quarry - Jefferson, SC | 2016-02-11 | #78-M Stone for Electrochemical | CA325 | 793642 | Jordan, Daniel H | 21959 | 7.5 | 0 | 4.2 | MEETS | N/A | 4.2 | 0
Georgia Stone Products | Lynches River Quarry - Jefferson, SC | 2019-07-10 | #78-M Stone for Electrochemical | CA325 | 971840 | Jordan, Daniel H | 25790 | 9.33 | <29 | <25.591 | DOES NOT MEET | N/A | 25.591 | 29
Georgia Stone Products | Lynches River Quarry - Jefferson, SC | 2018-12-06 | Coarse Aggregate, #57 | CA325 | 942219 | Jordan, Daniel H | 29010 | 9.2 | 0 | <22.751 | DOES NOT MEET | N/A | 22.751 | 0
Georgia Stone Products | Lynches River Quarry - Jefferson, SC | 2018-12-06 | Coarse Aggregate, #67 | CA325 | 942222 | Jordan, Daniel H | 29200 | 9.2 | 0 | <22.603 | DOES NOT MEET | N/A | 22.603 | 0
Georgia Stone Products | Lynches River Quarry - Jefferson, SC | 2018-12-06 | Coarse Aggregate, #78M | CA325 | 942218 | Jordan, Daniel H | 22100 | 9.3 | 0 | <29.864 | DOES NOT MEET | N/A | 29.864 | 0
Georgia Stone Products | Lynches River Quarry - Jefferson, SC | 2015-06-29 | Miscellaneous Material for Electrochemical | CA325 | 764178 | Jordan, Daniel H | 16875 | 8.4 | 0 | 200 | MEETS | N/A | 200 | 0
Hanson Aggregates Southeast, Inc. | Crabtree Quarry - Raleigh | 2016-02-19 | #57 Stone for Electrochemical | CA61 | 794467 | Skinner, III, John L | 24396 | 7.9 | 0 | 3.8 | MEETS | N/A | 3.8 | 0
Hanson Aggregates Southeast, Inc. | Crabtree Quarry - Raleigh | 2019-03-13 | #67 Stone for Electrochemical | CA61 | 954289 | Skinner, III, John L | 18360 | 8.8 | 0 | <35.948 | MEETS | N/A | 35.948 | 0
Hanson Aggregates Southeast, Inc. | Crabtree Quarry - Raleigh | 2016-02-19 | #78-M Stone for Electrochemical | CA61 | 794468 | Skinner, III, John L | 17966 | 8.1 | 0 | 4.1 | MEETS | N/A | 4.1 | 0
Hanson Aggregates Southeast, Inc. | Crabtree Quarry - Raleigh | 2019-03-13 | #78-M Stone for Electrochemical | CA61 | 954290 | Skinner, III, John L | 17680 | 9 | 0 | <37.330 | MEETS | N/A | 37.33 | 0
Hanson Aggregates Southeast, Inc. | Holly Springs Quarry | 2005-06-21 | #57 Stone for Electrochemical | CA282 | 381014 | Townsend, Daniel A | 22300 | 8.6 | <30 | <200 | MEETS | N/A | 200 | 30
Hanson Aggregates Southeast, Inc. | Holly Springs Quarry | 2005-08-04 | #57 Stone for Electrochemical | CA282 | 387375 | Townsend, Daniel A | 25720 | 7.7 | <30 | <200 | MEETS | N/A | 200 | 30
Hanson Aggregates Southeast, Inc. | Holly Springs Quarry | 2016-02-26 | #57 Stone for Electrochemical | CA282 | 795303 | Skinner, III, John L | 24313 | 8.2 | 0 | 4.1 | MEETS | N/A | 4.1 | 0
Hanson Aggregates Southeast, Inc. | Holly Springs Quarry | 2019-03-29 | #67 Stone for Electrochemical | CA282 | 956968 | Skinner, III, John L | 16520 | 9.3 | <30 | <39.952 | DOES NOT MEET | N/A | 39.952 | 30
Hanson Aggregates Southeast, Inc. | Holly Springs Quarry | 2016-02-26 | #78-M Stone for Electrochemical | CA282 | 795305 | Skinner, III, John L | 19585 | 8.6 | 0 | 5.3 | MEETS | N/A | 5.3 | 0
Hanson Aggregates Southeast, Inc. | Holly Springs Quarry | 2019-03-29 | #78-M Stone for Electrochemical | CA282 | 956969 | Skinner, III, John L | 22360 | 9.3 | <30 | <29.517 | DOES NOT MEET | N/A | 29.517 | 30
Hanson Aggregates Southeast, Inc. | Jefferson Quarry - Jefferson, SC | 2016-12-14 | #57 Stone for Electrochemical | CA120 | 838781 | Jordan, Daniel H | 31827 | 8.1 | 0 | 0 | MEETS | N/A | 0 | 0
Hanson Aggregates Southeast, Inc. | Jefferson Quarry - Jefferson, SC | 2019-09-13 | #57 Stone for Electrochemical | CA120 | 982912 | Jordan, Daniel H | 32700 | 9.15 | <32 | <20.183 | DOES NOT MEET | N/A | 20.183 | 32
Hanson Aggregates Southeast, Inc. | Jefferson Quarry - Jefferson, SC | 2019-09-13 | #67 Stone for Electrochemical | CA120 | 982914 | Jordan, Daniel H | 29240 | 9.25 | <32 | <22.573 | DOES NOT MEET | N/A | 22.573 | 32
Hanson Aggregates Southeast, Inc. | Jefferson Quarry - Jefferson, SC | 2016-12-14 | #78-M Stone for Electrochemical | CA120 | 838780 | Jordan, Daniel H | 26709 | 8.3 | 0 | 0 | MEETS | N/A | 0 | 0
Hanson Aggregates Southeast, Inc. | Jefferson Quarry - Jefferson, SC | 2019-09-13 | #78-M Stone for Electrochemical | CA120 | 982918 | Jordan, Daniel H | 55150 | 7.86 | <32 | <11.967 | MEETS | N/A | 11.967 | 32
Hanson Aggregates Southeast, Inc. | Jefferson Quarry - Jefferson, SC | 2018-12-07 | Coarse Aggregate, #57 | CA120 | 942231 | Jordan, Daniel H | 25930 | 9.2 | 0 | <25.453 | DOES NOT MEET | N/A | 25.453 | 0
Hanson Aggregates Southeast, Inc. | Jefferson Quarry - Jefferson, SC | 2018-12-07 | Coarse Aggregate, #67 | CA120 | 942234 | Jordan, Daniel H | 25150 | 9.2 | 0 | <26.243 | DOES NOT MEET | N/A | 26.243 | 0
Hanson Aggregates Southeast, Inc. | Jefferson Quarry - Jefferson, SC | 2018-12-07 | Coarse Aggregate, #78M | CA120 | 942227 | Jordan, Daniel H | 23640 | 9.5 | 0 | <27.919 | DOES NOT MEET | N/A | 27.919 | 0
Hanson Aggregates Southeast, Inc. | Jefferson Quarry - Jefferson, SC | 2016-12-14 | Miscellaneous Material for Electrochemical | CA120 | 838779 | Jordan, Daniel H | 14691 | 8.1 | 0 | 0 | MEETS | N/A | 0 | 0
Hanson Aggregates Southeast, Inc. | Marlboro Plant - Bennettsville | 2016-02-19 | #67 Stone for Electrochemical | CA34 | 794733 | Jordan, Daniel H | 186567 | 5.1 | 0 | 4.5 | MEETS | N/A | 4.5 | 0
Hanson Aggregates Southeast, Inc. | Marlboro Plant - Bennettsville | 2018-10-24 | #67 Stone for Electrochemical | CA34 | 936888 | Jordan, Daniel H | 158500 | 5.9 | 0 | <4.2 | MEETS | N/A | 4.2 | 0
Hanson Aggregates Southeast, Inc. | Marlboro Plant - Bennettsville | 2016-02-19 | #78-M Stone for Electrochemical | CA34 | 794732 | Jordan, Daniel H | 226552 | 6 | 0 | 4 | MEETS | N/A | 4 | 0
Hanson Aggregates Southeast, Inc. | Marlboro Plant - Bennettsville | 2018-10-24 | #78-M Stone for Electrochemical | CA34 | 936887 | Jordan, Daniel H | 101900 | 5.8 | 0 | <6.5 | MEETS | N/A | 6.5 | 0
Hanson Aggregates Southeast, Inc. | Neverson Quarry - Sims | 2007-04-24 | #57 Stone for Electrochemical | CA66 | 435517 | Rogerson Jr., Bobby 'Chuck' | 17000 | 7.5 | <30 | <200 | MEETS | N/A | 200 | 30
Hanson Aggregates Southeast, Inc. | Neverson Quarry - Sims | 2007-04-24 | #57 Stone for Electrochemical | CA66 | 435223 | Rogerson Jr., Bobby 'Chuck' | 25000 | 8 | <29 | <200 | MEETS | N/A | 200 | 29
Hanson Aggregates Southeast, Inc. | Neverson Quarry - Sims | 2007-05-11 | #57 Stone for Electrochemical | CA66 | 436493 | Rogerson Jr., Bobby 'Chuck' | 25773 | 7.8 | <32 | <200 | MEETS | N/A | 200 | 32
Hanson Aggregates Southeast, Inc. | Neverson Quarry - Sims | 2007-06-04 | #57 Stone for Electrochemical | CA66 | 437956 | Rogerson Jr., Bobby 'Chuck' | 22026 | 7.7 | <32 (ppm) | <200 (ppm) | MEETS | N/A | #VALUE! | #VALUE!
Hanson Aggregates Southeast, Inc. | Neverson Quarry - Sims | 2007-06-22 | #57 Stone for Electrochemical | CA66 | 439420 | Rogerson Jr., Bobby 'Chuck' | 23256 | 8.4 | <32 | <200 | MEETS | N/A | 200 | 32
Hanson Aggregates Southeast, Inc. | Neverson Quarry - Sims | 2007-07-12 | #57 Stone for Electrochemical | CA66 | 441333 | Rogerson Jr., Bobby 'Chuck' | 18484 | 7.8 | <32 | <200 | MEETS | N/A | 200 | 32
Hanson Aggregates Southeast, Inc. | Neverson Quarry - Sims | 2007-08-08 | #57 Stone for Electrochemical | CA66 | 443094 | Rogerson Jr., Bobby 'Chuck' | 17794 | 7.9 | <32 | <200 | MEETS | N/A | 200 | 32
Hanson Aggregates Southeast, Inc. | Neverson Quarry - Sims | 2007-10-18 | #57 Stone for Electrochemical | CA66 | 447669 | Rogerson Jr., Bobby 'Chuck' | 20964 | 7.8 | <32 | <200 | MEETS | N/A | 200 | 32
Hanson Aggregates Southeast, Inc. | Neverson Quarry - Sims | 2016-03-15 | #57 Stone for Electrochemical | CA66 | 798232 | Raines, James R | 22080 | 7.7 | 0 | 5.8 | MEETS | N/A | 5.8 | 0
Hanson Aggregates Southeast, Inc. | Neverson Quarry - Sims | 2016-03-15 | #78-M Stone for Electrochemical | CA66 | 798233 | Raines, James R | 23288 | 7.4 | 0 | 4.6 | MEETS | N/A | 4.6 | 0
Hanson Aggregates Southeast, Inc. | Princeton Quarry | 2013-06-12 | #57 Stone for Electrochemical | CA64 | 669956 | Gardner, Joseph Tyler | 18587 | 7.8 | 0 | 0 | MEETS | MEETS | 0 | 0
Hanson Aggregates Southeast, Inc. | Princeton Quarry | 2016-03-24 | #57 Stone for Electrochemical | CA64 | 799116 | Raines, James R | 13717 | 7.6 | 0 | 4.1 | MEETS | MEETS | 4.1 | 0
Hanson Aggregates Southeast, Inc. | Princeton Quarry | 2016-03-24 | #78-M Stone for Electrochemical | CA64 | 799117 | Raines, James R | 13463 | 7.7 | 0 | 5.7 | MEETS | MEETS | 5.7 | 0
Hanson Aggregates Southeast, Inc. | Princeton Quarry | 2013-06-12 | Miscellaneous Material for Electrochemical | CA64 | 669957 | Gardner, Joseph Tyler | 23809 | 7.8 | 0 | 0 | MEETS | MEETS | 0 | 0
Hanson Aggregates Southeast, Inc. | Raleigh Quarry - Wake Forest | 2001-01-05 | #57 Stone for Electrochemical | CA67 | 171083 | Clodgo, PE, David J | 13500 | 7.2 |  |  | MEETS | N/A
Hanson Aggregates Southeast, Inc. | Raleigh Quarry - Wake Forest | 2001-01-05 | #57 Stone for Electrochemical | CA67 | 171084 | Clodgo, PE, David J | 19200 | 7.4 |  |  | MEETS | N/A
Hanson Aggregates Southeast, Inc. | Raleigh Quarry - Wake Forest | 2001-01-24 | #57 Stone for Electrochemical | CA67 | 173391 | Clodgo, PE, David J | 17200 | 7.8 |  |  | MEETS | N/A
Hanson Aggregates Southeast, Inc. | Raleigh Quarry - Wake Forest | 2016-02-12 | #57 Stone for Electrochemical | CA67 | 793719 | Skinner, III, John L | 27071 | 9.2 | 0 | 4.8 | DOES NOT MEET | N/A | 4.8 | 0
Hanson Aggregates Southeast, Inc. | Raleigh Quarry - Wake Forest | 2019-01-09 | #67 Stone for Electrochemical | CA67 | 944668 | Skinner, III, John L | 21840 | 9.5 | 0 | <30.22 | DOES NOT MEET | N/A | 30.22 | 0
Hanson Aggregates Southeast, Inc. | Raleigh Quarry - Wake Forest | 2001-02-27 | #78-M Stone for Electrochemical | CA67 | 178171 | Clodgo, PE, David J | 20000 | 7.8 |  |  | MEETS | N/A
Hanson Aggregates Southeast, Inc. | Raleigh Quarry - Wake Forest | 2001-03-13 | #78-M Stone for Electrochemical | CA67 | 180321 | Clodgo, PE, David J | 14500 | 7.7 |  |  | MEETS | N/A
Hanson Aggregates Southeast, Inc. | Raleigh Quarry - Wake Forest | 2001-04-19 | #78-M Stone for Electrochemical | CA67 | 186626 | Clodgo, PE, David J | 16950 | 8.8 |  |  | MEETS | N/A
Hanson Aggregates Southeast, Inc. | Raleigh Quarry - Wake Forest | 2001-05-04 | #78-M Stone for Electrochemical | CA67 | 189001 | Clodgo, PE, David J | 14290 | 9 |  |  | MEETS | N/A
Hanson Aggregates Southeast, Inc. | Raleigh Quarry - Wake Forest | 2001-06-04 | #78-M Stone for Electrochemical | CA67 | 194279 | Clodgo, PE, David J | 17500 | 8.3 |  |  | MEETS | N/A
Hanson Aggregates Southeast, Inc. | Raleigh Quarry - Wake Forest | 2016-02-12 | #78-M Stone for Electrochemical | CA67 | 793720 | Skinner, III, John L | 25927 | 7.7 | 0 | 4.1 | MEETS | N/A | 4.1 | 0
Hanson Aggregates Southeast, Inc. | Raleigh Quarry - Wake Forest | 2019-01-09 | #78-M Stone for Electrochemical | CA67 | 944670 | Skinner, III, John L | 21530 | 9.4 | 0 | <30.655 | DOES NOT MEET | N/A | 30.655 | 0
Hanson Aggregates Southeast, Inc. | Rocky Mount Quarry (#2) | 2016-04-14 | #57 Stone for Electrochemical | CA371 | 802197 | Raines, James R | 43346 | 7.9 | 0 | 0 | MEETS | MEETS | 0 | 0
Hanson Aggregates Southeast, Inc. | Rocky Mount Quarry (#2) | 2016-04-14 | #78-M Stone for Electrochemical | CA371 | 802198 | Raines, James R | 10244 | 9.3 | 0 | 62.7 | DOES NOT MEET | MEETS | 62.7 | 0
Hanson Aggregates Southeast, Inc. | Rougemont Quarry | 2004-04-08 | #57 Stone for Electrochemical | CA217 | 331869 | Silliman, Gregory H | 16180 | 8.8 | <26 |  | MEETS | N/A |  | 26
Hanson Aggregates Southeast, Inc. | Rougemont Quarry | 2004-09-03 | #57 Stone for Electrochemical | CA217 | 350905 | Turlington, James E | 18590 | 8.4 | <26 | <200 mg/L | MEETS | N/A | #VALUE! | 26
Hanson Aggregates Southeast, Inc. | Rougemont Quarry | 2007-01-08 | #57 Stone for Electrochemical | CA217 | 429825 | Barnhill, Noah C | 17182 | 8.8 | <29 | <200 | MEETS | N/A | 200 | 29
Hanson Aggregates Southeast, Inc. | Rougemont Quarry | 2016-02-16 | #57 Stone for Electrochemical | CA217 | 793930 | Skinner, III, John L | 29940 | 9.4 | 5 | 8.3 | DOES NOT MEET | N/A | 8.3 | 5
Hanson Aggregates Southeast, Inc. | Rougemont Quarry | 2019-01-11 | #67 Stone for Electrochemical | CA217 | 945245 | Skinner, III, John L | 22770 | 9.7 | 0 | <28.986 | DOES NOT MEET | N/A | 28.986 | 0
Hanson Aggregates Southeast, Inc. | Rougemont Quarry | 2016-02-16 | #78-M Stone for Electrochemical | CA217 | 793932 | Skinner, III, John L | 26378 | 7.8 | 0 | 3.7 | MEETS | N/A | 3.7 | 0
Hanson Aggregates Southeast, Inc. | Rougemont Quarry | 2019-01-11 | #78-M Stone for Electrochemical | CA217 | 945247 | Skinner, III, John L | 24460 | 9.7 | 0 | <26.983 | DOES NOT MEET | N/A | 26.983 | 0
Hanson Aggregates Southeast, Inc. | Sandy Flats Quarry - Taylors, SC | 2016-12-14 | #57 Stone for Electrochemical | CA298 | 839140 | Wood, Dean Michael M | 18152 | 7.7 | 0 | 2 | MEETS | N/A | 2 | 0
Hanson Aggregates Southeast, Inc. | Sandy Flats Quarry - Taylors, SC | 2016-12-14 | #67 Stone for Electrochemical | CA298 | 839142 | Wood, Dean Michael M | 21013 | 7.6 | 0 | 1.6 | MEETS | N/A | 1.6 | 0
Hanson Aggregates Southeast, Inc. | Sandy Flats Quarry - Taylors, SC | 2016-12-14 | #78-M Stone for Electrochemical | CA298 | 839144 | Wood, Dean Michael M | 21786 | 7.8 | 0 | 0.9 | MEETS | N/A | 0.9 | 0
Harrison Construction Co., Inc. | Dillsboro Quarry - Dillsboro | 2001-10-23 | #57 Stone for Electrochemical | CA15 | 235973 | Wallace, Robert R | 19600 | 6.8 |  |  | MEETS | N/A
Harrison Construction Co., Inc. | Dillsboro Quarry - Dillsboro | 2007-02-02 | #57 Stone for Electrochemical | CA15 | 430556 | Hughes, Joseph W | 13966 | 7 | <29 | <200 | MEETS | N/A | 200 | 29
Harrison Construction Co., Inc. | Dillsboro Quarry - Dillsboro | 2007-02-13 | #57 Stone for Electrochemical | CA15 | 431000 | Hughes, Joseph W | 15674 | 7.1 | <29 | <200 | MEETS | N/A | 200 | 29
Harrison Construction Co., Inc. | Dillsboro Quarry - Dillsboro | 2013-11-05 | #57 Stone for Electrochemical | CA15 | 688428 | Kindley, Wallace Quint | 11571 | 5.6 | 0 | 0 | MEETS | N/A | 0 | 0
Harrison Construction Co., Inc. | Dillsboro Quarry - Dillsboro | 2016-10-04 | #57 Stone for Electrochemical | CA15 | 828920 | Kindley, Wallace Quint | 10607 | 7.5 | 0 | 8 | MEETS | N/A | 8 | 0
Harrison Construction Co., Inc. | Dillsboro Quarry - Dillsboro | 2019-02-13 | #57 Stone for Electrochemical | CA15 | 949672 | Ledford, Brandon S | 10630 | 8.9 | 0 | <62.088 | MEETS | N/A | 62.088 | 0
Harrison Construction Co., Inc. | Dillsboro Quarry - Dillsboro | 2020-10-15 | #57 Stone for Electrochemical | CA15 | 1024687 | Wood, Dean Michael M | 9992 | 9.03 | <30 | <66.053 | DOES NOT MEET | N/A | 66.053 | 30
Harrison Construction Co., Inc. | Dillsboro Quarry - Dillsboro | 2016-10-04 | #78-M Stone for Electrochemical | CA15 | 828923 | Kindley, Wallace Quint | 8787 | 7.5 | 0 | 8.2 | MEETS | N/A | 8.2 | 0
Harrison Construction Co., Inc. | Dillsboro Quarry - Dillsboro | 2019-02-13 | #78-M Stone for Electrochemical | CA15 | 949677 | Ledford, Brandon S | 9607 | 8.8 | 0 | <68.7 | MEETS | N/A | 68.7 | 0
Harrison Construction Co., Inc. | Franklin Quarry - Franklin | 2019-01-17 | #57 Stone for Electrochemical | CA16 | 946029 | Ledford, Brandon S | 20250 | 7.8 | 0 | <32.593 | MEETS | N/A | 32.593 | 0
Harrison Construction Co., Inc. | Franklin Quarry - Franklin | 2019-01-17 | #78-M Stone for Electrochemical | CA16 | 946030 | Ledford, Brandon S | 11820 | 8.4 | 0 | <55.838 | MEETS | N/A | 55.838 | 0
Harrison Construction Co., Inc. | Hayesville Quarry - Hayesville | 2016-07-15 | #57 Stone for Electrochemical | CA195 | 816317 | Ledford, Brandon S | 17449 | 8.8 | 2.1 | 28.9 | MEETS | N/A | 28.9 | 2.1
Harrison Construction Co., Inc. | Hayesville Quarry - Hayesville | 2016-07-15 | #78-M Stone for Electrochemical | CA195 | 816298 | Ledford, Brandon S | 8467 | 8.7 | 2.1 | 28.4 | MEETS | N/A | 28.4 | 2.1
Harrison Construction Co., Inc. | Massey Branch Quarry - Robbinsville | 2001-08-09 | #57 Stone for Electrochemical | CA193 | 225525 | Wallace, Robert R | 83300 | 7.9 |  |  | MEETS | N/A
Harrison Construction Co., Inc. | Massey Branch Quarry - Robbinsville | 2001-10-22 | #78-M Stone for Electrochemical | CA193 | 235848 | Wallace, Robert R | 8300 | 5.7 |  |  | MEETS | N/A
Harrison Construction Co., Inc. | Waynesville Quarry - Waynesville | 2001-11-15 | #57 Stone for Electrochemical | CA1 | 239065 | Wallace, Robert R | 13900 | 6.8 |  |  | MEETS | N/A
Harrison Construction Co., Inc. | Waynesville Quarry - Waynesville | 2002-09-09 | #57 Stone for Electrochemical | CA1 | 274805 | Rhymer, Robert C | 17241 | 7.2 | 26 |  | MEETS | N/A |  | 26
Harrison Construction Co., Inc. | Waynesville Quarry - Waynesville | 2003-11-07 | #57 Stone for Electrochemical | CA1 | 318042 | Rhymer, Robert C | 18480 | 6.2 | 26 |  | MEETS | N/A |  | 26
Harrison Construction Co., Inc. | Waynesville Quarry - Waynesville | 2015-05-19 | #57 Stone for Electrochemical | CA1 | 758295 | Wood, Dean Michael M | 12604 | 8.2 | 0 | 0 | MEETS | N/A | 0 | 0
Harrison Construction Co., Inc. | Waynesville Quarry - Waynesville | 2016-09-26 | #57 Stone for Electrochemical | CA1 | 827845 | Kindley, Wallace Quint | 10436 | 7.7 | 0 | 12.9 | MEETS | N/A | 12.9 | 0
Harrison Construction Co., Inc. | Waynesville Quarry - Waynesville | 2019-07-29 | #57 Stone for Electrochemical | CA1 | 974809 | Kindley, Wallace Quint | 12180 | 9.03 | <29 | <54.187 | DOES NOT MEET | N/A | 54.187 | 29
Harrison Construction Co., Inc. | Waynesville Quarry - Waynesville | 2005-11-15 | #67 Stone for Electrochemical | CA1 | 396660 | Rhymer, Robert C | 9649 | 7.5 | <30 | <200 | MEETS | N/A | 200 | 30
Harrison Construction Co., Inc. | Waynesville Quarry - Waynesville | 2006-06-27 | #67 Stone for Electrochemical | CA1 | 414550 | Rhymer, Robert C | 15500 | 8.4 | <30 | <200 | MEETS | N/A | 200 | 30
Harrison Construction Co., Inc. | Waynesville Quarry - Waynesville | 2007-01-12 | #67 Stone for Electrochemical | CA1 | 429458 | Rhymer, Robert C | 19120 | 7.8 | <29 | <200 | MEETS | N/A | 200 | 29
Harrison Construction Co., Inc. | Waynesville Quarry - Waynesville | 2007-01-12 | #67 Stone for Electrochemical | CA1 | 429464 | Rhymer, Robert C | 17182 | 7.8 | <29 | <200 | MEETS | N/A | 200 | 29
Harrison Construction Co., Inc. | Waynesville Quarry - Waynesville | 2007-01-17 | #67 Stone for Electrochemical | CA1 | 429606 | Rhymer, Robert C | 18182 | 7.9 | <29 | <200 | MEETS | N/A | 200 | 29
Harrison Construction Co., Inc. | Waynesville Quarry - Waynesville | 2007-01-24 | #67 Stone for Electrochemical | CA1 | 429979 | Rhymer, Robert C | 12642 | 7.4 | <29 | 400 | MEETS | N/A | 400 | 29
Harrison Construction Co., Inc. | Waynesville Quarry - Waynesville | 2007-01-31 | #67 Stone for Electrochemical | CA1 | 430400 | Rhymer, Robert C | 16393 | 7 | <29 | <200 | MEETS | N/A | 200 | 29
Harrison Construction Co., Inc. | Waynesville Quarry - Waynesville | 2008-08-18 | #67 Stone for Electrochemical | CA1 | 466540 | Mosteller, Billy | 10752 | 7 | <27 | <200 | MEETS | N/A | 200 | 27
Harrison Construction Co., Inc. | Waynesville Quarry - Waynesville | 2008-12-09 | #67 Stone for Electrochemical | CA1 | 475184 | Hughes, Joseph W | 6309 | 7.6 | <27 | <200 | MEETS | N/A | 200 | 27
Harrison Construction Co., Inc. | Waynesville Quarry - Waynesville | 2016-09-26 | #78-M Stone for Electrochemical | CA1 | 827849 | Kindley, Wallace Quint | 7825 | 7.6 | 0 | 15.3 | MEETS | N/A | 15.3 | 0
Harrison Construction Co., Inc. | Waynesville Quarry - Waynesville | 2019-07-29 | #78-M Stone for Electrochemical | CA1 | 974813 | Kindley, Wallace Quint | 8835 | 8.83 | <29 | <74.70 | MEETS | N/A | 74.7 | 29
Hedrick Industries | Aquadale Quarry - Norwood | 2017-03-21 | #57 Stone for Electrochemical | CA274 | 850258 | Thomas, Mark D | 16108 | 8.7 | 0 | 36.4 | MEETS | N/A | 36.4 | 0
Hedrick Industries | Aquadale Quarry - Norwood | 2019-09-24 | #57 Stone for Electrochemical | CA274 | 984751 | Smith, Michael L | 11040 | 8.92 | <32 | <59.783 | MEETS | N/A | 59.783 | 32
Hedrick Industries | Aquadale Quarry - Norwood | 2019-09-24 | #67 Stone for Electrochemical | CA274 | 984693 | Smith, Michael L | 14180 | 9.02 | <32 | <46.544 | DOES NOT MEET | N/A | 46.544 | 32
Hedrick Industries | Aquadale Quarry - Norwood | 2017-03-21 | #78-M Stone for Electrochemical | CA274 | 850259 | Thomas, Mark D | 14539 | 8.8 | 0 | 40.8 | MEETS | N/A | 40.8 | 0
Hedrick Industries | Aquadale Quarry - Norwood | 2019-09-24 | #78-M Stone for Electrochemical | CA274 | 984802 | Smith, Michael L | 9018 | 8.86 | <32 | <73.187 | MEETS | N/A | 73.187 | 32
Hedrick Industries | Grove Stone Quarry - Black Mountain | 2019-04-23 | #57 Stone for Electrochemical | CA146 | 960223 | Rhymer, Robert C | 17500 | 9.4 | <30 | <37.714 | DOES NOT MEET | N/A | 37.714 | 30
Hedrick Industries | Grove Stone Quarry - Black Mountain | 2016-04-08 | #67 Stone for Electrochemical | CA146 | 801531 | Rhymer, Robert C | 11593 | 7 | 0 | 21 | MEETS | N/A | 21 | 0
Hedrick Industries | Grove Stone Quarry - Black Mountain | 2016-04-08 | #78-M Stone for Electrochemical | CA146 | 801532 | Rhymer, Robert C | 6964 | 7.3 | 0 | 49.1 | MEETS | N/A | 49.1 | 0
Hedrick Industries | Grove Stone Quarry - Black Mountain | 2019-04-23 | #78-M Stone for Electrochemical | CA146 | 960224 | Rhymer, Robert C | 16900 | 9.2 | <30 | <39.053 | DOES NOT MEET | N/A | 39.053 | 30
Hedrick Industries | Lake Norman Quarry - Stanley | 2016-12-13 | #57 Stone for Electrochemical | CA168 | 838934 | Kindley, Wallace Quint | 13631 | 7.9 | 0 | 7.2 | MEETS | N/A | 7.2 | 0
Hedrick Industries | Lake Norman Quarry - Stanley | 2018-06-14 | #57 Stone for Electrochemical | CA168 | 916129 | Gosnell, Jimmy L | 11102 | 9.4 | 0 | <53.55 | DOES NOT MEET | N/A | 53.55 | 0
Hedrick Industries | Lake Norman Quarry - Stanley | 2018-07-05 | #57 Stone for Electrochemical | CA168 | 920649 | Gosnell, Jimmy L | 12180 | 9.3 | 0 | <55.57 | DOES NOT MEET | N/A | 55.57 | 0
Hedrick Industries | Lake Norman Quarry - Stanley | 2019-07-12 | #57 Stone for Electrochemical | CA168 | 972391 | Gosnell, Jimmy L | 7776 | 9.24 | <29 | <84.877 | DOES NOT MEET | N/A | 84.877 | 29
Hedrick Industries | Lake Norman Quarry - Stanley | 2018-06-14 | #67 Stone for Electrochemical | CA168 | 916130 | Gosnell, Jimmy L | 14839 | 9.5 | 0 | <38.39 | DOES NOT MEET | N/A | 38.39 | 0
Hedrick Industries | Lake Norman Quarry - Stanley | 2018-07-05 | #67 Stone for Electrochemical | CA168 | 920645 | Gosnell, Jimmy L | 8206 | 9.1 | 0 | <69.45 | DOES NOT MEET | N/A | 69.45 | 0
Hedrick Industries | Lake Norman Quarry - Stanley | 2019-07-12 | #67 Stone for Electrochemical | CA168 | 972392 | Gosnell, Jimmy L | 7067 | 9.24 | <29 | <71.467 | DOES NOT MEET | N/A | 71.467 | 29
Hedrick Industries | Lake Norman Quarry - Stanley | 2016-12-13 | #78-M Stone for Electrochemical | CA168 | 838935 | Kindley, Wallace Quint | 10028 | 7.7 | 0 | 21.7 | MEETS | N/A | 21.7 | 0
Hedrick Industries | Lake Norman Quarry - Stanley | 2018-06-14 | #78-M Stone for Electrochemical | CA168 | 916131 | Gosnell, Jimmy L | 10046 | 9.2 | 0 | <58.92 | DOES NOT MEET | N/A | 58.92 | 0
Hedrick Industries | Lake Norman Quarry - Stanley | 2018-07-05 | #78-M Stone for Electrochemical | CA168 | 920652 | Gosnell, Jimmy L | 9305 | 9.1 | 0 | <69.98 | DOES NOT MEET | N/A | 69.98 | 0
Hedrick Industries | Lake Norman Quarry - Stanley | 2019-07-12 | #78-M Stone for Electrochemical | CA168 | 972393 | Gosnell, Jimmy L | 8980 | 9.04 | <29 | <73.497 | DOES NOT MEET | N/A | 73.497 | 29
Hedrick Industries | North Buncombe Quarry - Asheville | 2016-10-10 | #57 Stone for Electrochemical | CA131 | 829874 | Kindley, Wallace Quint | 3131 | 3.8 | 8.9 | 85.4 | DOES NOT MEET | N/A | 85.4 | 8.9
Hedrick Industries | North Buncombe Quarry - Asheville | 2019-04-29 | #57 Stone for Electrochemical | CA131 | 961081 | Kindley, Wallace Quint | 10350 | 9.1 | <30 | <63.678 | DOES NOT MEET | N/A | 63.678 | 30
Hedrick Industries | North Buncombe Quarry - Asheville | 2016-10-10 | #78-M Stone for Electrochemical | CA131 | 829878 | Kindley, Wallace Quint | 1901 | 3.7 | 13.3 | 95.3 | DOES NOT MEET | N/A | 95.3 | 13.3
Hedrick Industries | North Buncombe Quarry - Asheville | 2019-04-29 | #78-M Stone for Electrochemical | CA131 | 961088 | Kindley, Wallace Quint | 8953 | 9.1 | <30 | <73.718 | DOES NOT MEET | N/A | 73.718 | 30
Hedrick Industries | South McDowell Quarry - Marion | 2008-03-12 | #57 Stone for Electrochemical | CA283 | 456086 | Houck, Michael Brandon | 18248 | 7.7 | <32 | <200 | MEETS | N/A | 200 | 32
Hedrick Industries | South McDowell Quarry - Marion | 2016-01-29 | #57 Stone for Electrochemical | CA283 | 791780 | Rhymer, Robert C | 26364 | 7.6 | 5 | 5.3 | MEETS | N/A | 5.3 | 5
Hedrick Industries | South McDowell Quarry - Marion | 2017-01-13 | #57 Stone for Electrochemical | CA283 | 841894 | Rhymer, Robert C | 22026 | 7.9 | 0 | 29.3 | MEETS | N/A | 29.3 | 0
Hedrick Industries | South McDowell Quarry - Marion | 2019-01-24 | #57 Stone for Electrochemical | CA283 | 946847 | Rhymer, Robert C | 22238 | 9.3 | 0 | <29.679 | DOES NOT MEET | N/A | 29.679 | 0
Hedrick Industries | South McDowell Quarry - Marion | 2016-01-29 | #78-M Stone for Electrochemical | CA283 | 791781 | Rhymer, Robert C | 22994 | 7.6 | 0 | 7.5 | MEETS | N/A | 7.5 | 0
Hedrick Industries | South McDowell Quarry - Marion | 2017-01-13 | #78-M Stone for Electrochemical | CA283 | 841896 | Rhymer, Robert C | 21088 | 7.8 | 0 | 30.3 | MEETS | N/A | 30.3 | 0
Hedrick Industries | South McDowell Quarry - Marion | 2019-01-24 | #78-M Stone for Electrochemical | CA283 | 946849 | Rhymer, Robert C | 26700 | 9.2 | 0 | <24.719 | DOES NOT MEET | N/A | 24.719 | 0
J.T. Russell & Sons, Inc. | Troy Sales Yard | 2016-05-19 | #57 Stone for Electrochemical | CA403 | 807584 | Tucker, Rusty J | 72098 | 7.4 | 0 | 5.3 | MEETS | N/A | 5.3 | 0
LBM Industries | Hewitt Quarry - Topton | 2001-02-26 | #57 Stone for Electrochemical | CA23 | 178164 | Wallace, Robert R | 15600 | 8.6 |  |  | MEETS | N/A
LBM Industries | Hewitt Quarry - Topton | 2011-07-26 | #57 Stone for Electrochemical | CA23 | 595688 | Cross, Adam D | 17301 | 8.9 | 0 | 0 | MEETS | N/A | 0 | 0
LBM Industries | Hewitt Quarry - Topton | 2011-07-26 | #78-M Stone for Electrochemical | CA23 | 595694 | Cross, Adam D | 15432 | 8.8 | 0 | 0 | MEETS | N/A | 0 | 0
LBM Industries | Whitewater Falls Quarry - Sapphire | 2003-02-24 | #57 Stone for Electrochemical | CA119 | 290231 | Rhymer, Robert C | 43478 | 7.2 | 26 |  | MEETS | N/A |  | 26
LBM Industries | Whitewater Falls Quarry - Sapphire | 2016-05-24 | #57 Stone for Electrochemical | CA119 | 808244 | Wood, Dean Michael M | 23987 | 7.8 | 2.1 | 13.6 | MEETS | N/A | 13.6 | 2.1
LBM Industries | Whitewater Falls Quarry - Sapphire | 2019-08-21 | #57 Stone for Electrochemical | CA119 | 979122 | Wood, Dean Michael M | 39270 | 9.1 | <32 | <16.807 | DOES NOT MEET | N/A | 16.807 | 32
LBM Industries | Whitewater Falls Quarry - Sapphire | 2016-05-24 | #78-M Stone for Electrochemical | CA119 | 808249 | Wood, Dean Michael M | 16584 | 7.7 | 2.1 | 12.6 | MEETS | N/A | 12.6 | 2.1
LBM Industries | Whitewater Falls Quarry - Sapphire | 2019-08-21 | #78-M Stone for Electrochemical | CA119 | 979124 | Wood, Dean Michael M | 24020 | 9.58 | <32 | <27.477 | DOES NOT MEET | N/A | 27.477 | 32
Luck Stone Corporation | Eden Quarry - Eden | 2023-04-03 | #78-M Stone for Electrochemical | CA374 | 1101668 | Stanley, Nicholas D | 11100 | 9.22 | <31 | <44.64 | DOES NOT MEET | N/A | 44.64 | 31
Luck Stone Corporation | Pittsboro Quarry - Moncure | 2016-03-29 | #57 Stone for Electrochemical | CA292 | 799654 | Jackson, Brandon M | 16218 | 7.6 | 0 | 7.7 | MEETS | N/A | 7.7 | 0
Luck Stone Corporation | Pittsboro Quarry - Moncure | 2018-11-30 | #57 Stone for Electrochemical | CA292 | 941282 | Jackson, Brandon M | 20320 | 9.5 | <30 | <32.48 | DOES NOT MEET | N/A | 32.48 | 30
Luck Stone Corporation | Pittsboro Quarry - Moncure | 2016-03-29 | #67 Stone for Electrochemical | CA292 | 799656 | Jackson, Brandon M | 20833 | 8.6 | 0 | 6.1 | MEETS | N/A | 6.1 | 0
Luck Stone Corporation | Pittsboro Quarry - Moncure | 2016-03-29 | #78-M Stone for Electrochemical | CA292 | 799662 | Jackson, Brandon M | 13873 | 7.9 | 0 | 11.3 | MEETS | N/A | 11.3 | 0
Luck Stone Corporation | Pittsboro Quarry - Moncure | 2018-11-30 | #78-M Stone for Electrochemical | CA292 | 941283 | Jackson, Brandon M | 18920 | 9.4 | 0 | .<34.88 | DOES NOT MEET | N/A | .<34.88 | 0
Luck Stone Corporation | Pittsboro Quarry - Moncure | 2016-03-29 | Miscellaneous Material for Electrochemical | CA292 | 799661 | Jackson, Brandon M | 3383 | 7.3 | 0 | 123 | MEETS | N/A | 123 | 0
Martin Marietta | American Stone - Carrboro | 2016-03-02 | #57 Stone for Electrochemical | CA2 | 795851 | Fosque, Robert W | 22989 | 8.9 | 0 | 4 | MEETS | N/A | 4 | 0
Martin Marietta | American Stone - Carrboro | 2016-03-02 | #67 Stone for Electrochemical | CA2 | 795848 | Fosque, Robert W | 25170 | 8.9 | 0 | 4.1 | MEETS | N/A | 4.1 | 0
Martin Marietta | American Stone - Carrboro | 2019-02-13 | #67 Stone for Electrochemical | CA2 | 949790 | Westmoreland, Braxton J | 16170 | 9.8 | 0 | <40.816 | DOES NOT MEET | N/A | 40.816 | 0
Martin Marietta | American Stone - Carrboro | 2016-03-02 | #78-M Stone for Electrochemical | CA2 | 795847 | Fosque, Robert W | 23496 | 7.7 | 0 | 4.8 | MEETS | N/A | 4.8 | 0
Martin Marietta | American Stone - Carrboro | 2019-02-13 | #78-M Stone for Electrochemical | CA2 | 949792 | Westmoreland, Braxton J | 14230 | 8.9 | 0 | <46.381 | MEETS | N/A | 46.381 | 0
Martin Marietta | Arrowood Quarry - Charlotte | 2016-02-24 | #57 Stone for Electrochemical | CA31 | 796031 | Adair, Mildred (Millie) L | 22826 | 7.7 | 0 | 9.7 | MEETS | N/A | 9.7 | 0
Martin Marietta | Arrowood Quarry - Charlotte | 2016-02-24 | #67 Stone for Electrochemical | CA31 | 796029 | Adair, Mildred (Millie) L | 16639 | 7.6 | 0 | 11.2 | MEETS | N/A | 11.2 | 0
Martin Marietta | Arrowood Quarry - Charlotte | 2017-12-11 | #67 Stone for Electrochemical | CA31 | 889712 | Adair, Mildred (Millie) L | 14221 | 8.9 | 20.7 | 46.2 | MEETS | N/A | 46.2 | 20.7
Martin Marietta | Arrowood Quarry - Charlotte | 2018-12-13 | #67 Stone for Electrochemical | CA31 | 942687 | Adair, Mildred (Millie) L | 22930 | 9.6 | 0 | <28.783 | DOES NOT MEET | N/A | 28.783 | 0
Martin Marietta | Arrowood Quarry - Charlotte | 2019-09-18 | #67 Stone for Electrochemical | CA31 | 983522 | Smith, Michael L | 10830 | 9.15 | <32 | <60.942 | DOES NOT MEET | N/A | 60.942 | 32
Martin Marietta | Arrowood Quarry - Charlotte | 2016-02-24 | #78-M Stone for Electrochemical | CA31 | 796030 | Adair, Mildred (Millie) L | 19139 | 7.7 | 0 | 10.2 | MEETS | N/A | 10.2 | 0
Martin Marietta | Arrowood Quarry - Charlotte | 2017-12-11 | #78-M Stone for Electrochemical | CA31 | 889713 | Adair, Mildred (Millie) L | 15785 | 7.7 | 0 | 41.8 | MEETS | N/A | 41.8 | 0
Martin Marietta | Arrowood Quarry - Charlotte | 2018-12-13 | #78-M Stone for Electrochemical | CA31 | 942688 | Adair, Mildred (Millie) L | 16010 | 9.4 | 0 | <41.224 | DOES NOT MEET | N/A | 41.224 | 0
Martin Marietta | Arrowood Quarry - Charlotte | 2019-09-18 | #78-M Stone for Electrochemical | CA31 | 983524 | Smith, Michael L | 9789 | 9.03 | <32 | <67.423 | DOES NOT MEET | N/A | 67.423 | 32
Martin Marietta | Arrowood Quarry - Charlotte | 2013-12-09 | Miscellaneous Material for Electrochemical | CA31 | 692533 | Adair, Mildred (Millie) L | 7446 | 6.7 | 0 | 0 | MEETS | N/A | 0 | 0
Martin Marietta | Arrowood Quarry - Charlotte | 2015-06-26 | Miscellaneous Material for Electrochemical | CA31 | 763931 | Adair, Mildred (Millie) L | 2106 | 7.7 | 0 | 200 | MEETS | N/A | 200 | 0
Martin Marietta | Arrowood Quarry - Charlotte | 2015-07-23 | Miscellaneous Material for Electrochemical | CA31 | 767814 | Adair, Mildred (Millie) L | 8013 | 8.4 | 0 | 0 | MEETS | N/A | 0 | 0
Martin Marietta | Arrowood Quarry - Charlotte | 2016-02-22 | Miscellaneous Material for Electrochemical | CA31 | 796285 | Adair, Mildred (Millie) L | 2182 | 7.5 | 0 | 198.3 | MEETS | N/A | 198.3 | 0
Martin Marietta | Arrowood Quarry - Charlotte | 2017-12-11 | Miscellaneous Material for Electrochemical | CA31 | 889716 | Adair, Mildred (Millie) L | 5754 | 8.6 | 4.1 | 115.1 | MEETS | N/A | 115.1 | 4.1
Martin Marietta | Arrowood Quarry - Charlotte | 2018-12-13 | Miscellaneous Material for Electrochemical | CA31 | 942689 | Adair, Mildred (Millie) L | 6783 | 9.1 | 0 | <97.302 | DOES NOT MEET | N/A | 97.302 | 0
Martin Marietta | Arrowood Quarry - Charlotte | 2019-09-18 | Miscellaneous Material for Electrochemical | CA31 | 983528 | Smith, Michael L | 3535 | 7.92 | <32 | <186.704 | MEETS | N/A | 186.704 | 32
Martin Marietta | Asheboro Quarry - Asheboro | 2010-03-19 | #57 Stone for Electrochemical | CA30 | 507243 | Jackson, Brandon M | 65963 | 7.5 | 27 | <200 | MEETS | N/A | 200 | 27
Martin Marietta | Asheboro Quarry - Asheboro | 2016-06-17 | #57 Stone for Electrochemical | CA30 | 811640 | Tucker, Rusty J | 19387 | 9 | 2.1 | 12 | MEETS | N/A | 12 | 2.1
Martin Marietta | Asheboro Quarry - Asheboro | 2018-11-27 | #57 Stone for Electrochemical | CA30 | 940712 | Jackson, Brandon M | 26010 | 9.3 | 0 | <25.375 | DOES NOT MEET | N/A | 25.375 | 0
Martin Marietta | Asheboro Quarry - Asheboro | 2019-08-22 | #57 Stone for Electrochemical | CA30 | 979357 | Jackson, Brandon M | 18060 | 9.17 | <29 | <36.545 | DOES NOT MEET | N/A | 36.545 | 29
Martin Marietta | Asheboro Quarry - Asheboro | 2016-06-17 | #67 Stone for Electrochemical | CA30 | 811641 | Tucker, Rusty J | 22594 | 9 | 2.1 | 6.6 | MEETS | N/A | 6.6 | 2.1
Martin Marietta | Asheboro Quarry - Asheboro | 2018-11-27 | #67 Stone for Electrochemical | CA30 | 940713 | Jackson, Brandon M | 20780 | 9.3 | 0 | <31.76 | DOES NOT MEET | N/A | 31.76 | 0
Martin Marietta | Asheboro Quarry - Asheboro | 2019-08-22 | #67 Stone for Electrochemical | CA30 | 979365 | Jackson, Brandon M | 17770 | 9.05 | <29 | <37.141 | DOES NOT MEET | N/A | 37.141 | 29
Martin Marietta | Asheboro Quarry - Asheboro | 2010-03-31 | #78-M Stone for Electrochemical | CA30 | 507501 | Jackson, Brandon M | 71022 | 7.2 | 27 | <200 | MEETS | N/A | 200 | 27
Martin Marietta | Asheboro Quarry - Asheboro | 2016-06-17 | #78-M Stone for Electrochemical | CA30 | 811642 | Tucker, Rusty J | 18650 | 8.7 | 2.1 | 21.5 | MEETS | N/A | 21.5 | 2.1
Martin Marietta | Asheboro Quarry - Asheboro | 2018-11-27 | #78-M Stone for Electrochemical | CA30 | 940714 | Jackson, Brandon M | 19470 | 9.3 | 0 | <33.9 | DOES NOT MEET | N/A | 33.9 | 0
Martin Marietta | Asheboro Quarry - Asheboro | 2019-08-22 | #78-M Stone for Electrochemical | CA30 | 979366 | Jackson, Brandon M | 18550 | 9.11 | <29 | <35.580 | DOES NOT MEET | N/A | 35.58 | 29
Martin Marietta | Asheboro Quarry - Asheboro | 2010-02-04 | Coarse Aggregate, #57 | CA30 | 503816 | Jackson, Brandon M | 98328 | 7.6 | 27 | <200 | MEETS | N/A | 200 | 27
Martin Marietta | Asheboro Quarry - Asheboro | 2008-07-10 | Coarse Aggregate, #67 | CA30 | 463619 | Dunn, Jr., Larry E | 20242 | 7.7 | <27 | <200 | MEETS | N/A | 200 | 27
Martin Marietta | Bakers Quarry - Monroe | 2002-02-28 | #57 Stone for Electrochemical | CA32 | 248847 | Allen, Daniel W | 15630 | 8.5 | <32 |  | MEETS | N/A |  | 32
Martin Marietta | Bakers Quarry - Monroe | 2019-11-27 | #57 Stone for Electrochemical | CA32 | 993357 | Smith, Michael L | 22460 | 9.34 | <30 | <29.386 | DOES NOT MEET | N/A | 29.386 | 30
Martin Marietta | Bakers Quarry - Monroe | 2019-11-27 | #67 Stone for Electrochemical | CA32 | 993358 | Smith, Michael L | 23130 | 9.38 | <30 | <28.534 | DOES NOT MEET | N/A | 28.534 | 30
Martin Marietta | Bakers Quarry - Monroe | 2009-07-30 | #78-M Stone for Electrochemical | CA32 | 491118 | Rasmussen, Roger | 12121 | 7.5 | <27 | <200 | MEETS | N/A | 200 | 27
Martin Marietta | Bakers Quarry - Monroe | 2019-11-27 | #78-M Stone for Electrochemical | CA32 | 993359 | Smith, Michael L | 17070 | 9.27 | <30 | <38.664 | DOES NOT MEET | N/A | 38.664 | 30
Martin Marietta | Bakers Quarry - Monroe | 2015-06-24 | Miscellaneous Material for Electrochemical | CA32 | 763935 | Adair, Mildred (Millie) L | 11515 | 9 | 0 | 200 | MEETS | N/A | 200 | 0
Martin Marietta | Bakers Quarry - Monroe | 2019-11-27 | Miscellaneous Material for Electrochemical | CA32 | 993355 | Smith, Michael L | 11890 | 8.88 | <30 | <55.509 | MEETS | N/A | 55.509 | 30
Martin Marietta | Belgrade Quarry - Maysville | 2015-09-30 | #78-M Stone for Electrochemical | CA38 | 778061 | Cahill, Luke R | 3370 | 7.3 | 0 | 0 | MEETS | DOES NOT MEET | 0 | 0
Martin Marietta | Benson Quarry - Benson | 2008-01-30 | #57 Stone for Electrochemical | CA176 | 453085 | Rogerson Jr., Bobby 'Chuck' | 21052 | 7.3 | <32 | <200 | MEETS | N/A | 200 | 32
Martin Marietta | Benson Quarry - Benson | 2008-03-25 | #57 Stone for Electrochemical | CA176 | 456244 | Rogerson Jr., Bobby 'Chuck' | 19047 | 8.2 | <32 | <200 | MEETS | N/A | 200 | 32
Martin Marietta | Benson Quarry - Benson | 2008-09-19 | #57 Stone for Electrochemical | CA176 | 469418 | Rogerson Jr., Bobby 'Chuck' | 22989 | 7.7 | <27 | <200 | MEETS | N/A | 200 | 27
Martin Marietta | Benson Quarry - Benson | 2008-10-03 | #57 Stone for Electrochemical | CA176 | 470005 | Allen, Daniel W | 24938 | 7 | <27 | <200 | MEETS | N/A | 200 | 27
Martin Marietta | Benson Quarry - Benson | 2013-10-17 | #57 Stone for Electrochemical | CA176 | 685810 | Blackman, Troy J | 17649 | 7.4 | 0 | 0 | MEETS | N/A | 0 | 0
Martin Marietta | Benson Quarry - Benson | 2016-03-16 | #57 Stone for Electrochemical | CA176 | 798243 | Raines, James R | 27917 | 7.7 | 0 | 0 | MEETS | N/A | 0 | 0
Martin Marietta | Benson Quarry - Benson | 2023-03-29 | #57 Stone for Electrochemical | CA176 | 1101085 | Halasz, Carl M | 15550 | 9.04 | <31 | <32.01 | DOES NOT MEET | N/A | 32.01 | 31
Martin Marietta | Benson Quarry - Benson | 2016-03-16 | #78-M Stone for Electrochemical | CA176 | 798244 | Raines, James R | 20585 | 8.3 | 0 | 4.3 | MEETS | N/A | 4.3 | 0
Martin Marietta | Benson Quarry - Benson | 2023-04-10 | Coarse Aggregate, #78M | CA176 | 1102300 | Moore, Charles A | 19260 | 9.44 | <31 | <25.94 | DOES NOT MEET | N/A | 25.94 | 31
Martin Marietta | Bonds Quarry - Concord | 2014-04-11 | #57 Stone for Electrochemical | CA276 | 704680 | Conte, Darrell J | 18695 | 7.1 | 0 | 0 | MEETS | N/A | 0 | 0
Martin Marietta | Bonds Quarry - Concord | 2014-08-13 | #57 Stone for Electrochemical | CA276 | 722211 | Conte, Darrell J | 19716 | 8.6 | 0 | 200 | MEETS | N/A | 200 | 0
Martin Marietta | Bonds Quarry - Concord | 2014-08-14 | #57 Stone for Electrochemical | CA276 | 722481 | Conte, Darrell J | 19406 | 9 | 0 | 200 | MEETS | N/A | 200 | 0
Martin Marietta | Bonds Quarry - Concord | 2016-09-19 | #57 Stone for Electrochemical | CA276 | 826542 | Pegues, Jr., Henderson | 18889 | 7.7 | 0 | 3.9 | MEETS | N/A | 3.9 | 0
Martin Marietta | Bonds Quarry - Concord | 2018-09-10 | #57 Stone for Electrochemical | CA276 | 930587 | Pegues, Jr., Henderson | 14640 | 9.5 | 7.5 | <45.97 | DOES NOT MEET | N/A | 45.97 | 7.5
Martin Marietta | Bonds Quarry - Concord | 2016-09-19 | #67 Stone for Electrochemical | CA276 | 826544 | Pegues, Jr., Henderson | 20833 | 7.7 | 0 | 2.3 | MEETS | N/A | 2.3 | 0
Martin Marietta | Bonds Quarry - Concord | 2017-09-05 | #67 Stone for Electrochemical | CA276 | 875549 | Pegues, Jr., Henderson | 18727 | 8.5 | 0 | 34.8 | MEETS | N/A | 34.8 | 0
Martin Marietta | Bonds Quarry - Concord | 2018-09-10 | #67 Stone for Electrochemical | CA276 | 930596 | Pegues, Jr., Henderson | 19120 | 9.4 | 0 | <34.48 | DOES NOT MEET | N/A | 34.48 | 0
Martin Marietta | Bonds Quarry - Concord | 2019-09-04 | #67 Stone for Electrochemical | CA276 | 981560 | Cero, Kevin M | 19640 | 9.72 | <32 | <33.605 | DOES NOT MEET | N/A | 33.605 | 32
Martin Marietta | Bonds Quarry - Concord | 2016-09-19 | #78-M Stone for Electrochemical | CA276 | 826543 | Pegues, Jr., Henderson | 18709 | 7.7 | 0 | 4.4 | MEETS | N/A | 4.4 | 0
Martin Marietta | Bonds Quarry - Concord | 2017-09-05 | #78-M Stone for Electrochemical | CA276 | 875548 | Pegues, Jr., Henderson | 21848 | 8.5 | 0 | 28.5 | MEETS | N/A | 28.5 | 0
Martin Marietta | Bonds Quarry - Concord | 2018-09-10 | #78-M Stone for Electrochemical | CA276 | 930585 | Pegues, Jr., Henderson | 18650 | 9.3 | 0 | <34.56 | DOES NOT MEET | N/A | 34.56 | 0
Martin Marietta | Bonds Quarry - Concord | 2019-09-04 | #78-M Stone for Electrochemical | CA276 | 981563 | Cero, Kevin M | 19530 | 9.43 | <32 | <33.794 | DOES NOT MEET | N/A | 33.794 | 32
Martin Marietta | Burlington Quarry - Burlington | 2000-07-22 | #57 Stone for Electrochemical | CA39 | 145220 | Owens, Daniel B | 20800 | 8 |  |  | MEETS | N/A
Martin Marietta | Burlington Quarry - Burlington | 2000-10-09 | #57 Stone for Electrochemical | CA39 | 158706 | Miller, Michael R | 18900 | 8.8 |  |  | MEETS | N/A
Martin Marietta | Burlington Quarry - Burlington | 2016-02-29 | #57 Stone for Electrochemical | CA39 | 795917 | Loshinskiy, Roman | 18420 | 8.9 | 0 | 4 | MEETS | N/A | 4 | 0
Martin Marietta | Burlington Quarry - Burlington | 2019-05-31 | #67 Stone for Electrochemical | CA39 | 966239 | Waller, John M | 15550 | 9.45 | <30 | <42.444 | DOES NOT MEET | N/A | 42.444 | 30
Martin Marietta | Burlington Quarry - Burlington | 2016-02-29 | #78-M Stone for Electrochemical | CA39 | 795919 | Loshinskiy, Roman | 15755 | 8.6 | 0 | 8.5 | MEETS | N/A | 8.5 | 0
Martin Marietta | Burlington Quarry - Burlington | 2019-05-31 | #78-M Stone for Electrochemical | CA39 | 966238 | Waller, John M | 13960 | 9.25 | <30 | <47.278 | DOES NOT MEET | N/A | 47.278 | 30
Martin Marietta | Castle Hayne Quarry - Castle Hayne | 2016-08-16 | #57 Stone for Electrochemical | CA40 | 821247 | Cahill, Luke R | 4174 | 8.2 | 4.3 | 69.2 | MEETS | N/A | 69.2 | 4.3
Martin Marietta | Castle Hayne Quarry - Castle Hayne | 2023-08-10 | #57 Stone for Electrochemical | CA40 | 1114717 | Holst, David W | 20020 | 9.51 | <31 | <24.98 | DOES NOT MEET | N/A | 24.98 | 31
Martin Marietta | Castle Hayne Yard - Castle Hayne | 2009-06-17 | #57 Stone for Electrochemical | CA319 | 488138 | Jackson, Anthony M | 8673 | 7 | <27 | <200 | MEETS | MEETS | 200 | 27
Martin Marietta | Castle Hayne Yard - Castle Hayne | 2009-07-24 | #57 Stone for Electrochemical | CA319 | 490758 | Walker, Steven E | 17036 | 7.3 | <27 | <200 | MEETS | MEETS | 200 | 27
Martin Marietta | Castle Hayne Yard - Castle Hayne | 2009-07-24 | #57 Stone for Electrochemical | CA319 | 490759 | Walker, Steven E | 17986 | 7.5 | <27 | <200 | MEETS | MEETS | 200 | 27
Martin Marietta | Castle Hayne Yard - Castle Hayne | 2016-08-16 | #57 Stone for Electrochemical | CA319 | 821246 | Cahill, Luke R | 20125 | 9.3 | 0 | 3.8 | DOES NOT MEET | MEETS | 3.8 | 0
Martin Marietta | Castle Hayne Yard - Castle Hayne | 2023-09-08 | #57 Stone for Electrochemical | CA319 | 1117394 | Holst, David W | 19430 | 9.35 | <31 | <25.72 | DOES NOT MEET | MEETS | 25.72 | 31
Martin Marietta | Castle Hayne Yard - Castle Hayne | 2023-09-19 | #57 Stone for Electrochemical | CA319 | 1118569 | Holst, David W | 11690 | 8.58 | <29 | <42.43 | MEETS | MEETS | 42.43 | 29
Martin Marietta | Castle Hayne Yard - Castle Hayne | 2017-12-01 | #78-M Stone for Electrochemical | CA319 | 888789 | Brotherton, Christopher R | 22573 | 8.7 | 0 | 28.2 | MEETS | MEETS | 28.2 | 0
Martin Marietta | Castle Hayne Yard - Castle Hayne | 2018-03-08 | #78-M Stone for Electrochemical | CA319 | 900963 | Oehman, Christopher E | 14881 | 8.5 | 0 | 43.4 | MEETS | MEETS | 43.4 | 0
Martin Marietta | Castle Hayne Yard - Castle Hayne | 2018-07-13 | Coarse Aggregate, #78M | CA319 | 920602 | Oehman, Christopher E | 16480 | 9.4 | 0 | <38.6 | DOES NOT MEET | MEETS | 38.6 | 0
Martin Marietta | Central Rock Quarry - Greensboro | 2009-01-22 | #57 Stone for Electrochemical | CA28 | 477054 | Lockhart, Clifford M | 21692 | 8.1 | <27 | <200 | MEETS | N/A | 200 | 27
Martin Marietta | Central Rock Quarry - Greensboro | 2009-06-25 | #57 Stone for Electrochemical | CA28 | 488542 | Brady, Michael Dean | 26525 | 7.4 | <27 | <200 | MEETS | N/A | 200 | 27
Martin Marietta | Central Rock Quarry - Greensboro | 2016-02-16 | #57 Stone for Electrochemical | CA28 | 793947 | Westmoreland, Braxton J | 27322 | 8.8 | 5.4 | 6.3 | MEETS | N/A | 6.3 | 5.4
Martin Marietta | Central Rock Quarry - Greensboro | 2019-06-04 | #57 Stone for Electrochemical | CA28 | 966790 | Waller, John M | 17480 | 9.49 | <30 | <37.757 | DOES NOT MEET | N/A | 37.757 | 30
Martin Marietta | Central Rock Quarry - Greensboro | 2010-05-11 | #78-M Stone for Electrochemical | CA28 | 510893 | Jackson, Brandon M | 13315 | 7.4 | 27 | 200 | MEETS | N/A | 200 | 27
Martin Marietta | Central Rock Quarry - Greensboro | 2010-07-23 | #78-M Stone for Electrochemical | CA28 | 517355 | Owens, Daniel B | 12000 | 7.1 | 27 | 200 | MEETS | N/A | 200 | 27
Martin Marietta | Central Rock Quarry - Greensboro | 2010-08-12 | #78-M Stone for Electrochemical | CA28 | 519429 | Johnson, Don W | 15503 | 8.2 | <28 | 0 | MEETS | N/A | 0 | 28
Martin Marietta | Central Rock Quarry - Greensboro | 2011-02-03 | #78-M Stone for Electrochemical | CA28 | 531273 | Johnson, Don W | 14556 | 7.7 | 0 | 0 | MEETS | N/A | 0 | 0
Martin Marietta | Central Rock Quarry - Greensboro | 2011-03-23 | #78-M Stone for Electrochemical | CA28 | 534979 | Owens, F. David | 16103 | 8.1 | 204 | 0 | MEETS | N/A | 0 | 204
Martin Marietta | Central Rock Quarry - Greensboro | 2016-02-16 | #78-M Stone for Electrochemical | CA28 | 793945 | Westmoreland, Braxton J | 13635 | 8.4 | 0 | 10.1 | MEETS | N/A | 10.1 | 0
Martin Marietta | Central Rock Quarry - Greensboro | 2019-06-04 | #78-M Stone for Electrochemical | CA28 | 966787 | Waller, John M | 15200 | 9.49 | <30 | <43.421 | DOES NOT MEET | N/A | 43.421 | 30
Martin Marietta | Central Rock Quarry - Greensboro | 2010-02-04 | Coarse Aggregate, #67 | CA28 | 503817 | Jackson, Brandon M | 19120 | 8.8 | 27 | <200 | MEETS | N/A | 200 | 27
Martin Marietta | Central Rock Quarry - Greensboro | 2010-02-04 | Coarse Aggregate, #78M | CA28 | 503819 | Jackson, Brandon M | 15674 | 8.4 | 27 | <200 | MEETS | N/A | 200 | 27
Martin Marietta | Charlotte Quarry - Charlotte | 2016-04-14 | #57 Stone for Electrochemical | CA41 | 802303 | Adair, Mildred (Millie) L | 21124 | 8.8 | 0 | 6.2 | MEETS | N/A | 6.2 | 0
Martin Marietta | Charlotte Quarry - Charlotte | 2016-09-08 | #57 Stone for Electrochemical | CA41 | 825038 | Adair, Mildred (Millie) L | 17937 | 7.9 | 0 | 3.9 | MEETS | N/A | 3.9 | 0
Martin Marietta | Charlotte Quarry - Charlotte | 2019-07-10 | #57 Stone for Electrochemical | CA41 | 972755 | Pegues, Jr., Henderson | 17300 | 9.56 | <29 | <38.150 | DOES NOT MEET | N/A | 38.15 | 29
Martin Marietta | Charlotte Quarry - Charlotte | 2016-09-08 | #67 Stone for Electrochemical | CA41 | 825039 | Adair, Mildred (Millie) L | 21882 | 7.7 | 0 | 2.3 | MEETS | N/A | 2.3 | 0
Martin Marietta | Charlotte Quarry - Charlotte | 2017-06-19 | #67 Stone for Electrochemical | CA41 | 864022 | Adair, Mildred (Millie) L | 15608 | 9.3 | 0 | 38.4 | DOES NOT MEET | N/A | 38.4 | 0
Martin Marietta | Charlotte Quarry - Charlotte | 2019-07-10 | #67 Stone for Electrochemical | CA41 | 972758 | Pegues, Jr., Henderson | 18470 | 9.49 | <29 | <35.734 | DOES NOT MEET | N/A | 35.734 | 29
Martin Marietta | Charlotte Quarry - Charlotte | 2016-04-14 | #78-M Stone for Electrochemical | CA41 | 802306 | Adair, Mildred (Millie) L | 17123 | 8.4 | 0 | 10.7 | MEETS | N/A | 10.7 | 0
Martin Marietta | Charlotte Quarry - Charlotte | 2016-09-08 | #78-M Stone for Electrochemical | CA41 | 825040 | Adair, Mildred (Millie) L | 15936 | 7.6 | 0 | 4.1 | MEETS | N/A | 4.1 | 0
Martin Marietta | Charlotte Quarry - Charlotte | 2017-06-19 | #78-M Stone for Electrochemical | CA41 | 864025 | Adair, Mildred (Millie) L | 14885 | 9.2 | 0 | 41.2 | DOES NOT MEET | N/A | 41.2 | 0
Martin Marietta | Charlotte Quarry - Charlotte | 2019-07-10 | #78-M Stone for Electrochemical | CA41 | 972759 | Pegues, Jr., Henderson | 17520 | 9.34 | <29 | <37.671 | DOES NOT MEET | N/A | 37.671 | 29
Martin Marietta | Charlotte Quarry - Charlotte | 2014-01-13 | Miscellaneous Material for Electrochemical | CA41 | 694430 | Adair, Mildred (Millie) L | 9930 | 8.7 | 0 | 0 | MEETS | N/A | 0 | 0
Martin Marietta | Charlotte Quarry - Charlotte | 2016-04-14 | Miscellaneous Material for Electrochemical | CA41 | 802309 | Adair, Mildred (Millie) L | 9970 | 7.7 | 0 | 8.6 | MEETS | N/A | 8.6 | 0
Martin Marietta | Clarks Quarry - New Bern | 2015-06-18 | #67 Stone for Electrochemical | CA189 | 762704 | Maynard, William BJ T | 2670 | 8 | 0 | 0 | MEETS | DOES NOT MEET | 0 | 0
Martin Marietta | Clarks Quarry - New Bern | 2015-07-06 | #67 Stone for Electrochemical | CA189 | 765168 | Maynard, William BJ T | 2415 | 7.5 | 0 | 200 | MEETS | DOES NOT MEET | 200 | 0
Martin Marietta | Clarks Quarry - New Bern | 2015-07-06 | #67 Stone for Electrochemical | CA189 | 765444 | Maynard, William BJ T | 2437 | 8.1 | 0 | 200 | MEETS | DOES NOT MEET | 200 | 0
Martin Marietta | Clarks Quarry - New Bern | 2015-07-06 | #67 Stone for Electrochemical | CA189 | 765445 | Maynard, William BJ T | 1750 | 7.3 | 0 | 200 | MEETS | DOES NOT MEET | 200 | 0
Martin Marietta | Clarks Quarry - New Bern | 2015-09-10 | #67 Stone for Electrochemical | CA189 | 775400 | Maynard, William BJ T | 2465 | 7.2 |  | 300 | MEETS | DOES NOT MEET | 300
Martin Marietta | Clarks Quarry - New Bern | 2016-08-03 | #67 Stone for Electrochemical | CA189 | 819246 | Maynard, William BJ T | 4431 | 8 | 0 | 60.6 | MEETS | DOES NOT MEET | 60.6 | 0
Martin Marietta | Clarks Quarry - New Bern | 2017-08-11 | #67 Stone for Electrochemical | CA189 | 873120 | Hughes, Sr., Daniel P | 880 | 6.8 | 0 | 400 | MEETS | DOES NOT MEET | 400 | 0
Martin Marietta | Clarks Quarry - New Bern | 2019-09-13 | #67 Stone for Electrochemical | CA189 | 982797 | Cobb, James R | 4048 | 8.22 | <32 | <163.043 | MEETS | DOES NOT MEET | 163.043 | 32
Martin Marietta | Clarks Quarry - New Bern | 2020-10-13 | #67 Stone for Electrochemical | CA189 | 1023173 | Cobb, James R | 2770 | 8.03 | <30 | <238.267 | MEETS | DOES NOT MEET | 238.267 | 30
Martin Marietta | Clarks Quarry - New Bern | 2019-09-13 | #78-M Stone for Electrochemical | CA189 | 982804 | Cobb, James R | 3934 | 8.05 | <32 | <167.768 | MEETS | DOES NOT MEET | 167.768 | 32
Martin Marietta | Clarks Quarry - New Bern | 2020-10-13 | #78-M Stone for Electrochemical | CA189 | 1023172 | Cobb, James R | 2542 | 8.13 | <30 | <259.638 | MEETS | DOES NOT MEET | 259.638 | 30
Martin Marietta | Clarks Quarry - New Bern | 2016-08-03 | Miscellaneous Material for Electrochemical | CA189 | 819245 | Maynard, William BJ T | 8163 | 8.4 | 0 | 31.8 | MEETS | MEETS | 31.8 | 0
Martin Marietta | Cumberland Quarry | 2011-06-08 | #57 Stone for Electrochemical | CA339 | 543022 | Robinson, Beatrice H | 6169 | 7.7 | 0 | 0 | MEETS | N/A | 0 | 0
Martin Marietta | Cumberland Quarry | 2011-06-08 | #57 Stone for Electrochemical | CA339 | 543023 | Robinson, Beatrice H | 5247 | 7.6 | 0 | 0 | MEETS | N/A | 0 | 0
Martin Marietta | Cumberland Quarry | 2011-09-20 | #57 Stone for Electrochemical | CA339 | 601600 | Robinson, David S | 14814 | 7.9 | 0 | 0 | MEETS | N/A | 0 | 0
Martin Marietta | Cumberland Quarry | 2011-10-13 | #57 Stone for Electrochemical | CA339 | 604133 | Stewart, Ernest C | 10870 | 7.5 | 0 | 0 | MEETS | N/A | 0 | 0
Martin Marietta | Cumberland Quarry | 2011-10-17 | #57 Stone for Electrochemical | CA339 | 604733 | Stewart, Ernest C | 14025 | 7.6 | 0 | 0 | MEETS | N/A | 0 | 0
Martin Marietta | Cumberland Quarry | 2011-10-20 | #57 Stone for Electrochemical | CA339 | 605176 | Stewart, Ernest C | 13888 | 7.5 | 0 | 0 | MEETS | N/A | 0 | 0
Martin Marietta | Cumberland Quarry | 2011-10-25 | #57 Stone for Electrochemical | CA339 | 605644 | Stewart, Ernest C | 11695 | 7.5 | 0 | 0 | MEETS | N/A | 0 | 0
Martin Marietta | Cumberland Quarry | 2011-10-28 | #57 Stone for Electrochemical | CA339 | 606382 | Stewart, Ernest C | 11507 | 7.4 | 0 | 0 | MEETS | N/A | 0 | 0
Martin Marietta | Cumberland Quarry | 2011-06-08 | ABC Stone for Electrochemical | CA339 | 541380 | Robinson, Beatrice H | 6169 | 7.7 | 0 | 0 | MEETS | N/A | 0 | 0
Martin Marietta | Cumberland Quarry | 2011-06-08 | ABC Stone for Electrochemical | CA339 | 541382 | Robinson, Beatrice H | 5247 | 7.6 | 0 | 0 | MEETS | N/A | 0 | 0
Martin Marietta | Denver Quarry - Denver | 2016-12-20 | #57 Stone for Electrochemical | CA169 | 839457 | Brinson, Joseph | 13631 | 7.8 | 0 | 5 | MEETS | N/A | 5 | 0
Martin Marietta | Denver Quarry - Denver | 2019-07-25 | #57 Stone for Electrochemical | CA169 | 974525 | Gosnell, Jimmy L | 3976 | 4.61 | <29 | <165.996 | MEETS | N/A | 165.996 | 29
Martin Marietta | Denver Quarry - Denver | 2019-08-28 | #57 Stone for Electrochemical | CA169 | 980193 | Brinson, Joseph | 2399 | 4.54 | <32 | <275.115 | MEETS | N/A | 275.115 | 32
Martin Marietta | Denver Quarry - Denver | 2019-09-20 | #57 Stone for Electrochemical | CA169 | 983979 | Myers, Jesse J | 14160 | 8.98 | <32 | <46.610 | MEETS | N/A | 46.61 | 32
Martin Marietta | Denver Quarry - Denver | 2016-12-20 | #67 Stone for Electrochemical | CA169 | 839459 | Brinson, Joseph | 18560 | 7.7 | 0 | 1.5 | MEETS | N/A | 1.5 | 0
Martin Marietta | Denver Quarry - Denver | 2018-09-26 | #67 Stone for Electrochemical | CA169 | 932757 | Gosnell, Jimmy L | 18940 | 9.2 | 0 | <37.17 | DOES NOT MEET | N/A | 37.17 | 0
Martin Marietta | Denver Quarry - Denver | 2019-07-25 | #67 Stone for Electrochemical | CA169 | 974526 | Gosnell, Jimmy L | 28270 | 9.61 | <29 | <23.346 | DOES NOT MEET | N/A | 23.346 | 29
Martin Marietta | Denver Quarry - Denver | 2019-08-28 | #67 Stone for Electrochemical | CA169 | 980194 | Brinson, Joseph | 2476 | 3.97 | <32 | <266.559 | DOES NOT MEET | N/A | 266.559 | 32
Martin Marietta | Denver Quarry - Denver | 2016-12-20 | #78-M Stone for Electrochemical | CA169 | 839461 | Brinson, Joseph | 10254 | 7.5 | 0 | 16.4 | MEETS | N/A | 16.4 | 0
Martin Marietta | Denver Quarry - Denver | 2018-09-26 | #78-M Stone for Electrochemical | CA169 | 932759 | Gosnell, Jimmy L | 8341 | 8.6 | 0 | <84.02 | MEETS | N/A | 84.02 | 0
Martin Marietta | Denver Quarry - Denver | 2019-07-25 | #78-M Stone for Electrochemical | CA169 | 974527 | Gosnell, Jimmy L | 3053 | 6.05 | <29 | <216.181 | MEETS | N/A | 216.181 | 29
Martin Marietta | Denver Quarry - Denver | 2019-08-28 | #78-M Stone for Electrochemical | CA169 | 980195 | Brinson, Joseph | 2501 | 4.78 | <32 | <263.894 | MEETS | N/A | 263.894 | 32
Martin Marietta | Denver Quarry - Denver | 2019-09-20 | #78-M Stone for Electrochemical | CA169 | 983981 | Myers, Jesse J | 10780 | 8.52 | <32 | <61.224 | MEETS | N/A | 61.224 | 32
Martin Marietta | East Alamance Quarry - Haw River | 2018-09-10 | #57 Stone for Electrochemical | CA201 | 930500 | Waller, John M | 20310 | 9.6 | 15 | <29.34 | DOES NOT MEET | N/A | 29.34 | 15
Martin Marietta | East Alamance Sales Yard | 2016-02-08 | #57 Stone for Electrochemical | CA377 | 793260 | Westmoreland, Braxton J | 19350 | 7 | 5 | 11.1 | MEETS | N/A | 11.1 | 5
Martin Marietta | East Alamance Sales Yard | 2016-02-08 | #78-M Stone for Electrochemical | CA377 | 793261 | Westmoreland, Braxton J | 15330 | 8.3 | 5 | 9.4 | MEETS | N/A | 9.4 | 5
Martin Marietta | Fountain Quarry - Fountain | 2010-02-15 | #57 Stone for Electrochemical | CA42 | 504586 | Harrell, William H | 23474 | 8.3 | 27 | <200 | MEETS | MEETS | 200 | 27
Martin Marietta | Fountain Quarry - Fountain | 2010-02-25 | #57 Stone for Electrochemical | CA42 | 505150 | Galloway, Brandon W | 23148 | 8.7 | <27 | 200 | MEETS | MEETS | 200 | 27
Martin Marietta | Fountain Quarry - Fountain | 2010-03-10 | #57 Stone for Electrochemical | CA42 | 506007 | Galloway, Brandon W | 15128 | 8.2 | 27 | <200 | MEETS | MEETS | 200 | 27
Martin Marietta | Fountain Quarry - Fountain | 2010-03-23 | #57 Stone for Electrochemical | CA42 | 507094 | Galloway, Brandon W | 17182 | 7.4 | 27 | <200 | MEETS | MEETS | 200 | 27
Martin Marietta | Fountain Quarry - Fountain | 2010-11-16 | #57 Stone for Electrochemical | CA42 | 527184 | Harrell, William H | 17513 | 8.1 | 0 | 0 | MEETS | MEETS | 0 | 0
Martin Marietta | Fountain Quarry - Fountain | 2011-03-01 | #57 Stone for Electrochemical | CA42 | 533381 | Harrison, Willie A | 22779 | 8.4 | 0 | 0 | MEETS | MEETS | 0 | 0
Martin Marietta | Fountain Quarry - Fountain | 2011-03-01 | #57 Stone for Electrochemical | CA42 | 533382 | Harrison, Willie A | 23474 | 8.5 | 0 | 0 | MEETS | MEETS | 0 | 0
Martin Marietta | Fountain Quarry - Fountain | 2011-03-01 | #57 Stone for Electrochemical | CA42 | 533383 | Harrison, Willie A | 18552 | 8.5 | 0 | 0 | MEETS | MEETS | 0 | 0
Martin Marietta | Fountain Quarry - Fountain | 2011-03-04 | #57 Stone for Electrochemical | CA42 | 533548 | Harrison, Willie A | 18587 | 8.7 | 0 | 0 | MEETS | MEETS | 0 | 0
Martin Marietta | Fountain Quarry - Fountain | 2011-03-04 | #57 Stone for Electrochemical | CA42 | 533549 | Harrison, Willie A | 32894 | 7.9 | 0 | 0 | MEETS | MEETS | 0 | 0
Martin Marietta | Fountain Quarry - Fountain | 2011-03-08 | #57 Stone for Electrochemical | CA42 | 534075 | Harrison, Willie A | 16103 | 8.6 | 0 | 0 | MEETS | MEETS | 0 | 0
Martin Marietta | Fountain Quarry - Fountain | 2011-03-23 | #57 Stone for Electrochemical | CA42 | 535055 | Harrison, Willie A | 18867 | 7.9 | 0 | 0 | MEETS | MEETS | 0 | 0
Martin Marietta | Fountain Quarry - Fountain | 2011-03-25 | #57 Stone for Electrochemical | CA42 | 535416 | Harrison, Willie A | 12804 | 8 | 0 | 0 | MEETS | MEETS | 0 | 0
Martin Marietta | Fountain Quarry - Fountain | 2011-05-18 | #57 Stone for Electrochemical | CA42 | 539592 | Harrison, Willie A | 10384 | 8.3 | 0 | 0 | MEETS | MEETS | 0 | 0
Martin Marietta | Fountain Quarry - Fountain | 2011-05-20 | #57 Stone for Electrochemical | CA42 | 539899 | Harrison, Willie A | 10753 | 7.9 | 0 | 0 | MEETS | MEETS | 0 | 0
Martin Marietta | Fountain Quarry - Fountain | 2015-09-28 | #57 Stone for Electrochemical | CA42 | 777688 | Cobb, James R | 15179 | 9 | 0 | 0 | MEETS | MEETS | 0 | 0
Martin Marietta | Fountain Quarry - Fountain | 2016-02-19 | #57 Stone for Electrochemical | CA42 | 794449 | Cobb, James R | 25304 | 8.5 | 0 | 0 | MEETS | MEETS | 0 | 0
Martin Marietta | Fountain Quarry - Fountain | 2020-09-25 | #57 Stone for Electrochemical | CA42 | 1021240 | Cobb, James R | 22540 | 9.22 | <30 | <29.281 | DOES NOT MEET | MEETS | 29.281 | 30
Martin Marietta | Fountain Quarry - Fountain | 2021-06-01 | #57 Stone for Electrochemical | CA42 | 1043178 | Cobb, James R | 18210 | 9.41 | <33 | <36.244 | DOES NOT MEET | MEETS | 36.244 | 33
Martin Marietta | Fountain Quarry - Fountain | 2021-06-01 | #57 Stone for Electrochemical | CA42 | 1043178 | Cobb, James R | 18210 | 9.41 | <33 | <36.244 | DOES NOT MEET | MEETS | 36.244 | 33
Martin Marietta | Fountain Quarry - Fountain | 2016-02-19 | #78-M Stone for Electrochemical | CA42 | 794440 | Cobb, James R | 10144 | 8.2 | 0 | 0 | MEETS | MEETS | 0 | 0
Martin Marietta | Fountain Quarry - Fountain | 2019-06-25 | #78-M Stone for Electrochemical | CA42 | 969843 | Cobb, James R | 18720 | 9.45 | <29 | <35.256 | DOES NOT MEET | MEETS | 35.256 | 29
Martin Marietta | Fountain Quarry - Fountain | 2020-09-25 | #78-M Stone for Electrochemical | CA42 | 1021241 | Cobb, James R | 14210 | 9.44 | <30 | <46.446 | DOES NOT MEET | MEETS | 46.446 | 30
Martin Marietta | Fountain Quarry - Fountain | 2021-06-01 | #78-M Stone for Electrochemical | CA42 | 1043179 | Cobb, James R | 21470 | 9.34 | <33 | <30.741 | DOES NOT MEET | MEETS | 30.741 | 33
Martin Marietta | Fountain Quarry - Fountain | 2021-06-01 | #78-M Stone for Electrochemical | CA42 | 1043179 | Cobb, James R | 21470 | 9.34 | <33 | <30.741 | DOES NOT MEET | MEETS | 30.741 | 33
Martin Marietta | Franklin Quarry - Franklinton | 2004-07-21 | #57 Stone for Electrochemical | CA270 | 345128 | Joyner, PE, W. Steve | 19500 | 8 | 26 |  | MEETS | N/A |  | 26
Martin Marietta | Franklin Quarry - Franklinton | 2004-08-09 | #57 Stone for Electrochemical | CA270 | 347343 | Joyner, PE, W. Steve | 18410 | 7.8 | 26 | <200 mg/L | MEETS | N/A | #VALUE! | 26
Martin Marietta | Franklin Quarry - Franklinton | 2004-08-12 | #57 Stone for Electrochemical | CA270 | 347953 | Myrick, William T | 20220 | 7.8 | <26 | <200 mg/L | MEETS | N/A | #VALUE! | 26
Martin Marietta | Franklin Quarry - Franklinton | 2004-08-17 | #57 Stone for Electrochemical | CA270 | 348529 | Myrick, William T | 17150 | 7.2 | <26 | <200 mg/L | MEETS | N/A | #VALUE! | 26
Martin Marietta | Franklin Quarry - Franklinton | 2004-08-23 | #57 Stone for Electrochemical | CA270 | 349194 | Myrick, William T | 28360 | 7.4 | <26 | <200 mg/L | MEETS | N/A | #VALUE! | 26
Martin Marietta | Franklin Quarry - Franklinton | 2004-10-07 | #57 Stone for Electrochemical | CA270 | 354557 | Myrick, William T | 20450 | 8.4 | <26 | <200 | MEETS | N/A | 200 | 26
Martin Marietta | Franklin Quarry - Franklinton | 2004-10-19 | #57 Stone for Electrochemical | CA270 | 355849 | Contino, Daniel L | 16770 | 8.6 | <26 | <200 | MEETS | N/A | 200 | 26
Martin Marietta | Franklin Quarry - Franklinton | 2004-10-26 | #57 Stone for Electrochemical | CA270 | 356652 | Contino, Daniel L | 21700 | 8.8 | <26 | <200 | MEETS | N/A | 200 | 26
Martin Marietta | Franklin Quarry - Franklinton | 2004-10-29 | #57 Stone for Electrochemical | CA270 | 357022 | Myrick, William T | 20550 | 8.5 | <26 | <400 | MEETS | N/A | 400 | 26
Martin Marietta | Franklin Quarry - Franklinton | 2016-02-12 | #57 Stone for Electrochemical | CA270 | 793723 | Skinner, III, John L | 26652 | 9.2 | 0 | 4.4 | DOES NOT MEET | N/A | 4.4 | 0
Martin Marietta | Franklin Quarry - Franklinton | 2019-03-27 | #57 Stone for Electrochemical | CA270 | 956770 | Skinner, III, John L | 21320 | 9.6 | <30 | <30.957 | DOES NOT MEET | N/A | 30.957 | 30
Martin Marietta | Franklin Quarry - Franklinton | 2016-02-12 | #78-M Stone for Electrochemical | CA270 | 793725 | Skinner, III, John L | 38926 | 7.7 | 0 | 4.5 | MEETS | N/A | 4.5 | 0
Martin Marietta | Franklin Quarry - Franklinton | 2019-03-27 | #78-M Stone for Electrochemical | CA270 | 956772 | Skinner, III, John L | 24930 | 8.1 | <30 | <26.474 | MEETS | N/A | 26.474 | 30
Martin Marietta | Fuquay Quarry - Fuquay-Varina | 2001-01-22 | #57 Stone for Electrochemical | CA220 | 173147 | Townsend, Daniel A | 23800 | 8.5 |  |  | MEETS | N/A
Martin Marietta | Fuquay Quarry - Fuquay-Varina | 2001-02-28 | #57 Stone for Electrochemical | CA220 | 178836 | Townsend, Daniel A | 22700 | 8.3 |  |  | MEETS | N/A
Martin Marietta | Fuquay Quarry - Fuquay-Varina | 2016-02-11 | #57 Stone for Electrochemical | CA220 | 793622 | Skinner, III, John L | 53591 | 7.4 | 0 | 4.1 | MEETS | N/A | 4.1 | 0
Martin Marietta | Fuquay Quarry - Fuquay-Varina | 2019-01-31 | #57 Stone for Electrochemical | CA220 | 947851 | Skinner, III, John L | 25920 | 9.4 | 0 | <25.463 | DOES NOT MEET | N/A | 25.463 | 0
Martin Marietta | Fuquay Quarry - Fuquay-Varina | 2016-02-11 | #78-M Stone for Electrochemical | CA220 | 793623 | Skinner, III, John L | 33179 | 7.7 | 0 | 4.1 | MEETS | N/A | 4.1 | 0
Martin Marietta | Fuquay Quarry - Fuquay-Varina | 2019-01-31 | #78-M Stone for Electrochemical | CA220 | 947853 | Skinner, III, John L | 20170 | 9.3 | 0 | <32.722 | DOES NOT MEET | N/A | 32.722 | 0
Martin Marietta | Garner Quarry - Garner | 2016-02-09 | #67 Stone for Electrochemical | CA57 | 793217 | Skinner, III, John L | 33367 | 8.1 | 0 | 3 | MEETS | N/A | 3 | 0
Martin Marietta | Garner Quarry - Garner | 2019-01-29 | #67 Stone for Electrochemical | CA57 | 947426 | Skinner, III, John L | 21980 | 9.3 | 0 | <30.027 | DOES NOT MEET | N/A | 30.027 | 0
Martin Marietta | Garner Quarry - Garner | 2016-02-09 | #78-M Stone for Electrochemical | CA57 | 793218 | Skinner, III, John L | 25176 | 8.4 | 0 | 3.5 | MEETS | N/A | 3.5 | 0
Martin Marietta | Garner Quarry - Garner | 2019-01-29 | #78-M Stone for Electrochemical | CA57 | 947428 | Skinner, III, John L | 21020 | 9.3 | 0 | <31.399 | DOES NOT MEET | N/A | 31.399 | 0
Martin Marietta | Hickory Quarry - Hickory | 2000-08-21 | #57 Stone for Electrochemical | CA43 | 150122 | Parsons, Benjamin R | 22700 | 7.9 |  |  | MEETS | N/A
Martin Marietta | Hickory Quarry - Hickory | 2000-09-22 | #57 Stone for Electrochemical | CA43 | 156110 | Houser, Ben M | 18500 | 8.3 |  |  | MEETS | N/A
Martin Marietta | Hickory Quarry - Hickory | 2000-10-04 | #57 Stone for Electrochemical | CA43 | 157799 | Houser, Ben M | 16700 | 7.5 |  |  | MEETS | N/A
Martin Marietta | Hickory Quarry - Hickory | 2012-07-17 | #57 Stone for Electrochemical | CA43 | 632520 | Robinson, Lee E | 46948 | 5.3 | 0 | 0 | MEETS | N/A | 0 | 0
Martin Marietta | Hickory Quarry - Hickory | 2012-08-20 | #57 Stone for Electrochemical | CA43 | 637231 | Robinson, Lee E | 20703 | 5.3 | 0 | 0 | MEETS | N/A | 0 | 0
Martin Marietta | Hickory Quarry - Hickory | 2012-08-24 | #57 Stone for Electrochemical | CA43 | 637848 | Robinson, Lee E | 22222 | 5.6 | 0 | 0 | MEETS | N/A | 0 | 0
Martin Marietta | Hickory Quarry - Hickory | 2012-09-07 | #57 Stone for Electrochemical | CA43 | 639682 | Winkler, Jeffrey D | 13192 | 5.2 | 0 | 0 | MEETS | N/A | 0 | 0
Martin Marietta | Hickory Quarry - Hickory | 2012-11-07 | #57 Stone for Electrochemical | CA43 | 647293 | Robinson, Lee E | 7800 | 5.5 | 0 | 0 | MEETS | N/A | 0 | 0
Martin Marietta | Hickory Quarry - Hickory | 2012-12-10 | #57 Stone for Electrochemical | CA43 | 651129 | Winkler, Jeffrey D | 15600 | 7.1 | 0 | 0 | MEETS | N/A | 0 | 0
Martin Marietta | Hickory Quarry - Hickory | 2013-01-04 | #57 Stone for Electrochemical | CA43 | 652733 | Winkler, Jeffrey D | 21881 | 8.2 | 0 | 0 | MEETS | N/A | 0 | 0
Martin Marietta | Hickory Quarry - Hickory | 2019-07-08 | #57 Stone for Electrochemical | CA43 | 971761 | Gosnell, Jimmy L | 22040 | 9.4 | <29 | <29.946 | DOES NOT MEET | N/A | 29.946 | 29
Martin Marietta | Hickory Quarry - Hickory | 2018-09-26 | #67 Stone for Electrochemical | CA43 | 932400 | Brinson, Joseph | 19770 | 9.5 | 0 | <36.20 | DOES NOT MEET | N/A | 36.2 | 0
Martin Marietta | Hickory Quarry - Hickory | 2019-07-08 | #67 Stone for Electrochemical | CA43 | 971762 | Gosnell, Jimmy L | 22660 | 9.47 | <29 | <29.126 | DOES NOT MEET | N/A | 29.126 | 29
Martin Marietta | Hickory Quarry - Hickory | 2018-09-26 | #78-M Stone for Electrochemical | CA43 | 932402 | Brinson, Joseph | 18250 | 9.3 | 0 | <39.75 | DOES NOT MEET | N/A | 39.75 | 0
Martin Marietta | Hickory Quarry - Hickory | 2019-07-08 | #78-M Stone for Electrochemical | CA43 | 971764 | Gosnell, Jimmy L | 21930 | 9.47 | <29 | <30.096 | DOES NOT MEET | N/A | 30.096 | 29
Martin Marietta | Hicone Quarry | 2003-10-21 | #57 Stone for Electrochemical | CA44 | 316519 | Cassada, James Tim | 20760 | 7.8 | 26 |  | MEETS | N/A |  | 26
Martin Marietta | Hicone Quarry | 2003-10-21 | #57 Stone for Electrochemical | CA44 | 316521 | Cassada, James Tim | 21450 | 7.7 | 26 |  | MEETS | N/A |  | 26
Martin Marietta | Hicone Quarry | 2003-10-22 | #57 Stone for Electrochemical | CA44 | 316279 | Fosque, Robert W | 28730 | 7.7 | 26 |  | MEETS | N/A |  | 26
Martin Marietta | Hicone Quarry | 2003-10-24 | #57 Stone for Electrochemical | CA44 | 316593 | Cassada, James Tim | 19870 | 7.7 | 26 |  | MEETS | N/A |  | 26
Martin Marietta | Hicone Quarry | 2003-11-13 | #57 Stone for Electrochemical | CA44 | 318708 | Dearing, Michael D | 25220 | 6.7 | 26 |  | MEETS | N/A |  | 26
Martin Marietta | Hicone Quarry | 2003-12-02 | #57 Stone for Electrochemical | CA44 | 320591 | Cassada, James Tim | 24160 | 7.2 | 26 |  | MEETS | N/A |  | 26
Martin Marietta | I-40 Sales Yard (Castle Hayne) | 2002-02-25 | #57 Stone for Electrochemical | CA235 | 248413 | Allen, Daniel W | 16950 | 7.3 |  |  | MEETS | N/A
Martin Marietta | I-40 Sales Yard (Castle Hayne) | 2002-05-03 | #57 Stone for Electrochemical | CA235 | 257037 | Allen, Daniel W | 15873 | 8.5 | <26 |  | MEETS | N/A |  | 26
Martin Marietta | I-40 Sales Yard (Castle Hayne) | 2002-06-28 | #57 Stone for Electrochemical | CA235 | 265004 | Allen, Daniel W | 19231 | 6.2 | <26 |  | MEETS | N/A |  | 26
Martin Marietta | I-40 Sales Yard (Castle Hayne) | 2002-08-15 | #57 Stone for Electrochemical | CA235 | 271897 | Allen, Daniel W | 11765 | 8.5 | 26 |  | MEETS | N/A |  | 26
Martin Marietta | I-40 Sales Yard (Castle Hayne) | 2002-10-03 | #57 Stone for Electrochemical | CA235 | 278281 | Allen, Daniel W | 14706 | 8.8 | 26 |  | MEETS | N/A |  | 26
Martin Marietta | Jamestown Quarry - Jamestown | 2001-04-30 | #57 Stone for Electrochemical | CA46 | 188454 | Vincent, Timothy L | 23810 | 9.2 |  |  | DOES NOT MEET | N/A
Martin Marietta | Jamestown Quarry - Jamestown | 2001-05-14 | #57 Stone for Electrochemical | CA46 | 190423 | Vincent, Timothy L | 20800 | 9 |  |  | MEETS | N/A
Martin Marietta | Jamestown Quarry - Jamestown | 2001-05-24 | #57 Stone for Electrochemical | CA46 | 192989 | Vincent, Timothy L | 23800 | 9 |  |  | MEETS | N/A
Martin Marietta | Jamestown Quarry - Jamestown | 2001-06-06 | #57 Stone for Electrochemical | CA46 | 194725 | Vincent, Timothy L | 25000 | 9 |  |  | MEETS | N/A
Martin Marietta | Jamestown Quarry - Jamestown | 2001-06-14 | #57 Stone for Electrochemical | CA46 | 196561 | Vincent, Timothy L | 24400 | 8.8 |  |  | MEETS | N/A
Martin Marietta | Jamestown Quarry - Jamestown | 2001-06-18 | #57 Stone for Electrochemical | CA46 | 197127 | Vincent, Timothy L | 25600 | 9 |  |  | MEETS | N/A
Martin Marietta | Jamestown Quarry - Jamestown | 2001-06-21 | #57 Stone for Electrochemical | CA46 | 197877 | Vincent, Timothy L | 25000 | 9.2 |  |  | DOES NOT MEET | N/A
Martin Marietta | Jamestown Quarry - Jamestown | 2001-06-25 | #57 Stone for Electrochemical | CA46 | 198363 | Vincent, Timothy L | 38460 | 8.3 |  |  | MEETS | N/A
Martin Marietta | Jamestown Quarry - Jamestown | 2001-08-21 | #57 Stone for Electrochemical | CA46 | 226898 | Vincent, Timothy L | 37000 | 8.2 |  |  | MEETS | N/A
Martin Marietta | Jamestown Quarry - Jamestown | 2004-10-19 | #57 Stone for Electrochemical | CA46 | 356100 | Crissman, Albert Lynn | 23320 | 8.3 | <26 | <400 | MEETS | N/A | 400 | 26
Martin Marietta | Jamestown Quarry - Jamestown | 2019-06-04 | #67 Stone for Electrochemical | CA46 | 966791 | Waller, John M | 26120 | 9.15 | <30 | <25.268 | DOES NOT MEET | N/A | 25.268 | 30
Martin Marietta | Jamestown Quarry - Jamestown | 2019-06-04 | #78-M Stone for Electrochemical | CA46 | 966788 | Waller, John M | 28310 | 9.13 | <30 | <23.313 | DOES NOT MEET | N/A | 23.313 | 30
Martin Marietta | Kannapolis Quarry - Landis | 2018-03-28 | #57 Stone for Electrochemical | CA47 | 903949 | Wagoner, Roy M | 22868 | 9 | 0 | 23.5 | MEETS | N/A | 23.5 | 0
Martin Marietta | Kannapolis Quarry - Landis | 2019-01-14 | #57 Stone for Electrochemical | CA47 | 945417 | Ealey, Lee E | 24430 | 9.4 | 0 | <27.016 | DOES NOT MEET | N/A | 27.016 | 0
Martin Marietta | Kannapolis Quarry - Landis | 2020-02-26 | #57 Stone for Electrochemical | CA47 | 1000981 | Ealey, Lee E | 24350 | 9.39 | <30 | <27.105 | DOES NOT MEET | N/A | 27.105 | 30
Martin Marietta | Kannapolis Quarry - Landis | 2019-01-14 | #67 Stone for Electrochemical | CA47 | 945419 | Ealey, Lee E | 24950 | 9.1 | 0 | <26.453 | DOES NOT MEET | N/A | 26.453 | 0
Martin Marietta | Kannapolis Quarry - Landis | 2020-02-26 | #67 Stone for Electrochemical | CA47 | 1000982 | Ealey, Lee E | 16709 | 8.99 | <30 | <39.5 | MEETS | N/A | 39.5 | 30
Martin Marietta | Kannapolis Quarry - Landis | 2018-03-28 | #78-M Stone for Electrochemical | CA47 | 903950 | Wagoner, Roy M | 24149 | 8.9 | 0 | 22.4 | MEETS | N/A | 22.4 | 0
Martin Marietta | Kannapolis Quarry - Landis | 2019-01-14 | #78-M Stone for Electrochemical | CA47 | 945421 | Ealey, Lee E | 21550 | 9.2 | 0 | <30.626 | DOES NOT MEET | N/A | 30.626 | 0
Martin Marietta | Kannapolis Quarry - Landis | 2020-02-26 | #78-M Stone for Electrochemical | CA47 | 1000984 | Ealey, Lee E | 20890 | 9.13 | <30 | <31.594 | DOES NOT MEET | N/A | 31.594 | 30
Martin Marietta | Kings Mountain Quarry - Kings Mountain | 2007-12-13 | #67 Stone for Electrochemical | CA48 | 450960 | Bullock, Charles D | 11223 | 7.7 | <32 | <200 | MEETS | N/A | 200 | 32
Martin Marietta | Kings Mountain Quarry - Kings Mountain | 2017-10-30 | #67 Stone for Electrochemical | CA48 | 883910 | Brinson, Joseph | 11674 | 9.6 | 0 | 51.4 | DOES NOT MEET | N/A | 51.4 | 0
Martin Marietta | Kings Mountain Quarry - Kings Mountain | 2017-11-17 | #67 Stone for Electrochemical | CA48 | 886932 | Brinson, Joseph | 8651 | 9.9 | 0 | 76.3 | DOES NOT MEET | N/A | 76.3 | 0
Martin Marietta | Kings Mountain Quarry - Kings Mountain | 2018-06-01 | #67 Stone for Electrochemical | CA48 | 913644 | Brinson, Joseph | 13679 | 9.2 | 0 | 45.3 | DOES NOT MEET | N/A | 45.3 | 0
Martin Marietta | Kings Mountain Quarry - Kings Mountain | 2019-07-01 | #67 Stone for Electrochemical | CA48 | 970678 | Gosnell, Jimmy L | 13190 | 9.27 | <29 | <50.038 | DOES NOT MEET | N/A | 50.038 | 29
Martin Marietta | Kings Mountain Quarry - Kings Mountain | 2017-10-30 | #78-M Stone for Electrochemical | CA48 | 883913 | Brinson, Joseph | 12404 | 9.5 | 0 | 48.8 | DOES NOT MEET | N/A | 48.8 | 0
Martin Marietta | Kings Mountain Quarry - Kings Mountain | 2018-06-01 | #78-M Stone for Electrochemical | CA48 | 913645 | Brinson, Joseph | 13462 | 9.3 | 4 | 45.4 | DOES NOT MEET | N/A | 45.4 | 4
Martin Marietta | Kings Mountain Quarry - Kings Mountain | 2019-07-01 | #78-M Stone for Electrochemical | CA48 | 970680 | Gosnell, Jimmy L | 12220 | 9.29 | <29 | <54.010 | DOES NOT MEET | N/A | 54.01 | 29
Martin Marietta | Lemon Springs - Sanford | 2016-02-19 | #57 Stone for Electrochemical | CA97 | 794469 | Jackson, Brandon M | 27716 | 8.7 | 0 | 4 | MEETS | N/A | 4 | 0
Martin Marietta | Lemon Springs - Sanford | 2018-10-29 | #57 Stone for Electrochemical | CA97 | 937182 | Jackson, Brandon M | 32090 | 9.4 | 0 | <20.6 | DOES NOT MEET | N/A | 20.6 | 0
Martin Marietta | Lemon Springs - Sanford | 2019-08-16 | #57 Stone for Electrochemical | CA97 | 978230 | Jackson, Brandon M | 16210 | 9.46 | <29 | <40.716 | DOES NOT MEET | N/A | 40.716 | 29
Martin Marietta | Lemon Springs - Sanford | 2016-02-19 | #67 Stone for Electrochemical | CA97 | 794474 | Jackson, Brandon M | 25608 | 8.6 | 0 | 0 | MEETS | N/A | 0 | 0
Martin Marietta | Lemon Springs - Sanford | 2018-10-29 | #67 Stone for Electrochemical | CA97 | 937183 | Jackson, Brandon M | 22810 | 9 | 0 | <28.9 | MEETS | N/A | 28.9 | 0
Martin Marietta | Lemon Springs - Sanford | 2019-08-16 | #67 Stone for Electrochemical | CA97 | 978233 | Jackson, Brandon M | 16730 | 9.33 | <29 | <39.450 | DOES NOT MEET | N/A | 39.45 | 29
Martin Marietta | Lemon Springs - Sanford | 2016-02-19 | #78-M Stone for Electrochemical | CA97 | 794477 | Jackson, Brandon M | 22188 | 8.7 | 0 | 0 | MEETS | N/A | 0 | 0
Martin Marietta | Lemon Springs - Sanford | 2018-10-29 | #78-M Stone for Electrochemical | CA97 | 937184 | Jackson, Brandon M | 16280 | 9.2 | 0 | <40.5 | DOES NOT MEET | N/A | 40.5 | 0
Martin Marietta | Lemon Springs - Sanford | 2019-08-16 | #78-M Stone for Electrochemical | CA97 | 978234 | Jackson, Brandon M | 15270 | 9.23 | <29 | <43.222 | DOES NOT MEET | N/A | 43.222 | 29
Martin Marietta | Mallard Creek Quarry - Charlotte | 2016-02-22 | #57 Stone for Electrochemical | CA188 | 794798 | Pegues, Jr., Henderson | 23987 | 9.1 | 0 | 4.5 | DOES NOT MEET | N/A | 4.5 | 0
Martin Marietta | Mallard Creek Quarry - Charlotte | 2016-11-01 | #57 Stone for Electrochemical | CA188 | 832994 | Pegues, Jr., Henderson | 23095 | 9 | 0 | 0.6 | MEETS | N/A | 0.6 | 0
Martin Marietta | Mallard Creek Quarry - Charlotte | 2017-11-07 | #57 Stone for Electrochemical | CA188 | 885610 | Pegues, Jr., Henderson | 18570 | 9.2 | 0 | 31.9 | DOES NOT MEET | N/A | 31.9 | 0
Martin Marietta | Mallard Creek Quarry - Charlotte | 2017-11-30 | #57 Stone for Electrochemical | CA188 | 888671 | Pegues, Jr., Henderson | 19026 | 9.5 | 0 | 34.4 | DOES NOT MEET | N/A | 34.4 | 0
Martin Marietta | Mallard Creek Quarry - Charlotte | 2018-08-02 | #57 Stone for Electrochemical | CA188 | 924255 | Thomas, Mark D | 18720 | 9.6 | 0 | <27.91 | DOES NOT MEET | N/A | 27.91 | 0
Martin Marietta | Mallard Creek Quarry - Charlotte | 2018-08-02 | #57 Stone for Electrochemical | CA188 | 927542 | Thomas, Mark D | 18720 | 9.6 | 0 | <27.91 | DOES NOT MEET | N/A | 27.91 | 0
Martin Marietta | Mallard Creek Quarry - Charlotte | 2018-11-12 | #57 Stone for Electrochemical | CA188 | 939062 | Pegues, Jr., Henderson | 25090 | 9.6 | 0 | <26.3 | DOES NOT MEET | N/A | 26.3 | 0
Martin Marietta | Mallard Creek Quarry - Charlotte | 2016-02-22 | #67 Stone for Electrochemical | CA188 | 794806 | Pegues, Jr., Henderson | 26399 | 9.1 | 0 | 4.1 | DOES NOT MEET | N/A | 4.1 | 0
Martin Marietta | Mallard Creek Quarry - Charlotte | 2016-11-01 | #67 Stone for Electrochemical | CA188 | 832992 | Pegues, Jr., Henderson | 19051 | 8.7 | 0 | 0 | MEETS | N/A | 0 | 0
Martin Marietta | Mallard Creek Quarry - Charlotte | 2017-11-07 | #67 Stone for Electrochemical | CA188 | 885612 | Pegues, Jr., Henderson | 23272 | 9.3 | 0 | 28.3 | DOES NOT MEET | N/A | 28.3 | 0
Martin Marietta | Mallard Creek Quarry - Charlotte | 2017-11-30 | #67 Stone for Electrochemical | CA188 | 888673 | Pegues, Jr., Henderson | 20040 | 9.2 | 0 | 33 | DOES NOT MEET | N/A | 33 | 0
Martin Marietta | Mallard Creek Quarry - Charlotte | 2018-11-12 | #67 Stone for Electrochemical | CA188 | 939061 | Pegues, Jr., Henderson | 26290 | 9.6 | 0 | <25.1 | DOES NOT MEET | N/A | 25.1 | 0
Martin Marietta | Mallard Creek Quarry - Charlotte | 2019-11-06 | #67 Stone for Electrochemical | CA188 | 990713 | Pegues, Jr., Henderson | 17870 | 9.44 | <32 | <36.933 | DOES NOT MEET | N/A | 36.933 | 32
Martin Marietta | Mallard Creek Quarry - Charlotte | 2016-02-22 | #78-M Stone for Electrochemical | CA188 | 794807 | Pegues, Jr., Henderson | 26274 | 8.9 | 5.4 | 4.1 | MEETS | N/A | 4.1 | 5.4
Martin Marietta | Mallard Creek Quarry - Charlotte | 2016-11-01 | #78-M Stone for Electrochemical | CA188 | 832990 | Pegues, Jr., Henderson | 23381 | 8.7 | 0 | 0.8 | MEETS | N/A | 0.8 | 0
Martin Marietta | Mallard Creek Quarry - Charlotte | 2017-11-07 | #78-M Stone for Electrochemical | CA188 | 885614 | Pegues, Jr., Henderson | 16912 | 9.3 | 0 | 35.7 | DOES NOT MEET | N/A | 35.7 | 0
Martin Marietta | Mallard Creek Quarry - Charlotte | 2017-11-30 | #78-M Stone for Electrochemical | CA188 | 888674 | Pegues, Jr., Henderson | 21179 | 9.5 | 0 | 31.2 | DOES NOT MEET | N/A | 31.2 | 0
Martin Marietta | Mallard Creek Quarry - Charlotte | 2018-11-12 | #78-M Stone for Electrochemical | CA188 | 939060 | Pegues, Jr., Henderson | 22440 | 9.4 | 0 | <29.4 | DOES NOT MEET | N/A | 29.4 | 0
Martin Marietta | Mallard Creek Quarry - Charlotte | 2019-11-06 | #78-M Stone for Electrochemical | CA188 | 990711 | Pegues, Jr., Henderson | 15450 | 9.34 | <32 | <42.718 | DOES NOT MEET | N/A | 42.718 | 32
Martin Marietta | Mallard Creek Quarry - Charlotte | 2014-01-02 | Miscellaneous Material for Electrochemical | CA188 | 694428 | Adair, Mildred (Millie) L | 11794 | 8.2 | 0 | 0 | MEETS | N/A | 0 | 0
Martin Marietta | Matthews Quarry - Matthews | 2013-09-17 | #57 Stone for Electrochemical | CA37 | 681166 | Gerdus, Raymond R | 20276 | 9.4 | 0 | 0 | DOES NOT MEET | N/A | 0 | 0
Martin Marietta | Matthews Quarry - Matthews | 2019-11-25 | #57 Stone for Electrochemical | CA37 | 993304 | Smith, Michael L | 19880 | 9.38 | <30 | <33.199 | DOES NOT MEET | N/A | 33.199 | 30
Martin Marietta | Matthews Quarry - Matthews | 2019-11-25 | #67 Stone for Electrochemical | CA37 | 993307 | Smith, Michael L | 18460 | 9.37 | <30 | <35.753 | DOES NOT MEET | N/A | 35.753 | 30
Martin Marietta | Matthews Quarry - Matthews | 2019-11-25 | #78-M Stone for Electrochemical | CA37 | 993308 | Smith, Michael L | 18410 | 9.25 | <30 | <35.850 | DOES NOT MEET | N/A | 35.85 | 30
Martin Marietta | Matthews Quarry - Matthews | 2014-01-21 | Miscellaneous Material for Electrochemical | CA37 | 695351 | Thomas, Mark D | 12788 | 8.1 | 0 | 0 | MEETS | N/A | 0 | 0
Martin Marietta | Matthews Quarry - Matthews | 2014-12-08 | Miscellaneous Material for Electrochemical | CA37 | 738409 | Thomas, Mark D | 7605 | 8 | 0 | 0 | MEETS | N/A | 0 | 0
Martin Marietta | Matthews Quarry - Matthews | 2019-12-03 | Miscellaneous Material for Electrochemical | CA37 | 993338 | Smith, Michael L | 9169 | 8.95 | <30 | <71.982 | MEETS | N/A | 71.982 | 30
Martin Marietta | Onslow Quarry - Richlands | 2015-09-30 | #57 Stone for Electrochemical | CA259 | 778060 | Cahill, Luke R | 4480 | 6.8 | 0 | 0 | MEETS | DOES NOT MEET | 0 | 0
Martin Marietta | Pomona Quarry - Greensboro | 2000-06-09 | #57 Stone for Electrochemical | CA51 | 138744 | Ferguson, Darrell L | 22700 | 8 |  |  | MEETS | N/A
Martin Marietta | Pomona Quarry - Greensboro | 2000-06-10 | #57 Stone for Electrochemical | CA51 | 138747 | Ferguson, Darrell L | 22700 | 8.3 |  |  | MEETS | N/A
Martin Marietta | Pomona Quarry - Greensboro | 2000-06-13 | #57 Stone for Electrochemical | CA51 | 138751 | Ferguson, Darrell L | 22200 | 8.5 |  |  | MEETS | N/A
Martin Marietta | Pomona Quarry - Greensboro | 2000-06-22 | #57 Stone for Electrochemical | CA51 | 141018 | Ferguson, Darrell L | 21700 | 8.2 |  |  | MEETS | N/A
Martin Marietta | Pomona Quarry - Greensboro | 2000-06-24 | #57 Stone for Electrochemical | CA51 | 141019 | Ferguson, Darrell L | 25000 | 8.9 |  |  | MEETS | N/A
Martin Marietta | Pomona Quarry - Greensboro | 2000-06-29 | #57 Stone for Electrochemical | CA51 | 141347 | Ferguson, Darrell L | 23800 | 8.9 |  |  | MEETS | N/A
Martin Marietta | Pomona Quarry - Greensboro | 2000-06-30 | #57 Stone for Electrochemical | CA51 | 141348 | Ferguson, Darrell L | 24400 | 9 |  |  | MEETS | N/A
Martin Marietta | Pomona Quarry - Greensboro | 2000-07-10 | #57 Stone for Electrochemical | CA51 | 142800 | Ferguson, Darrell L | 19200 | 8.6 |  |  | MEETS | N/A
Martin Marietta | Pomona Quarry - Greensboro | 2000-07-12 | #57 Stone for Electrochemical | CA51 | 143407 | Ferguson, Darrell L | 20800 | 8.9 |  |  | MEETS | N/A
Martin Marietta | Pomona Quarry - Greensboro | 2000-07-14 | #57 Stone for Electrochemical | CA51 | 145154 | Ferguson, Darrell L | 20800 | 8.3 |  |  | MEETS | N/A
Martin Marietta | Pomona Quarry - Greensboro | 2000-07-17 | #57 Stone for Electrochemical | CA51 | 145156 | Ferguson, Darrell L | 18500 | 8.7 |  |  | MEETS | N/A
Martin Marietta | Pomona Quarry - Greensboro | 2000-07-19 | #57 Stone for Electrochemical | CA51 | 145157 | Ferguson, Darrell L | 21700 | 8.9 |  |  | MEETS | N/A
Martin Marietta | Pomona Quarry - Greensboro | 2000-07-27 | #57 Stone for Electrochemical | CA51 | 146750 | Ferguson, Darrell L | 20800 | 8.2 |  |  | MEETS | N/A
Martin Marietta | Pomona Quarry - Greensboro | 2001-08-20 | #57 Stone for Electrochemical | CA51 | 228157 | Coates, Thomas W | 19600 | 7.9 |  |  | MEETS | N/A
Martin Marietta | Pomona Quarry - Greensboro | 2001-12-08 | #57 Stone for Electrochemical | CA51 | 242516 | Smith, Joe A | 17240 | 8.6 |  |  | MEETS | N/A
Martin Marietta | Pomona Quarry - Greensboro | 2001-12-17 | #57 Stone for Electrochemical | CA51 | 242899 | Smith, Joe A | 15625 | 8.2 |  |  | MEETS | N/A
Martin Marietta | Pomona Quarry - Greensboro | 2004-05-06 | #57 Stone for Electrochemical | CA51 | 335650 | Lorenz, PE, Kris | 22220 | 7.9 | 26 |  | MEETS | N/A |  | 26
Martin Marietta | Pomona Quarry - Greensboro | 2005-01-24 | #57 Stone for Electrochemical | CA51 | 364980 | Lorenz, PE, Kris | 17940 | 8.4 | < 30 | < 200 | MEETS | N/A | 200 | 30
Martin Marietta | Pomona Quarry - Greensboro | 2005-05-31 | #57 Stone for Electrochemical | CA51 | 378581 | Baughman, Scott A | 14440 | 7.6 | < 30 | < 200 | MEETS | N/A | 200 | 30
Martin Marietta | Pomona Quarry - Greensboro | 2005-06-29 | #57 Stone for Electrochemical | CA51 | 382281 | Stafford, Jeffrey L | 18830 | 7.9 | <30 | <200 | MEETS | N/A | 200 | 30
Martin Marietta | Pomona Quarry - Greensboro | 2005-09-16 | #57 Stone for Electrochemical | CA51 | 390287 | Lorenz, PE, Kris | 21670 | 7.7 | <30 | <200 | MEETS | N/A | 200 | 30
Martin Marietta | Pomona Quarry - Greensboro | 2005-10-18 | #57 Stone for Electrochemical | CA51 | 394308 | Lorenz, PE, Kris | 14490 | 8 | <30 | <200 | MEETS | N/A | 200 | 30
Martin Marietta | Pomona Quarry - Greensboro | 2005-10-18 | #57 Stone for Electrochemical | CA51 | 394307 | Lorenz, PE, Kris | 21850 | 7.8 | <30 | <200 | MEETS | N/A | 200 | 30
Martin Marietta | Pomona Quarry - Greensboro | 2005-10-18 | #57 Stone for Electrochemical | CA51 | 394309 | Lorenz, PE, Kris | 23620 | 8.2 | <30 | <200 | MEETS | N/A | 200 | 30
Martin Marietta | Pomona Quarry - Greensboro | 2005-10-18 | #57 Stone for Electrochemical | CA51 | 394310 | Lorenz, PE, Kris | 21490 | 8.2 | <30 | <200 | MEETS | N/A | 200 | 30
Martin Marietta | Pomona Quarry - Greensboro | 2005-10-20 | #57 Stone for Electrochemical | CA51 | 394189 | Lorenz, PE, Kris | 27490 | 8.1 | <30 | <200 | MEETS | N/A | 200 | 30
Martin Marietta | Pomona Quarry - Greensboro | 2005-10-20 | #57 Stone for Electrochemical | CA51 | 394190 | Lorenz, PE, Kris | 26640 | 8.2 | <30 | <200 | MEETS | N/A | 200 | 30
Martin Marietta | Pomona Quarry - Greensboro | 2005-10-20 | #57 Stone for Electrochemical | CA51 | 394191 | Lorenz, PE, Kris | 24620 | 8 | <30 | <200 | MEETS | N/A | 200 | 30
Martin Marietta | Pomona Quarry - Greensboro | 2005-10-21 | #57 Stone for Electrochemical | CA51 | 394305 | Lorenz, PE, Kris | 24800 | 8.3 | <30 | <200 | MEETS | N/A | 200 | 30
Martin Marietta | Pomona Quarry - Greensboro | 2005-10-21 | #57 Stone for Electrochemical | CA51 | 394303 | Lorenz, PE, Kris | 25180 | 8 | <30 | <200 | MEETS | N/A | 200 | 30
Martin Marietta | Pomona Quarry - Greensboro | 2005-10-21 | #57 Stone for Electrochemical | CA51 | 394311 | Lorenz, PE, Kris | 21960 | 8.2 | <30 | <200 | MEETS | N/A | 200 | 30
Martin Marietta | Pomona Quarry - Greensboro | 2005-11-08 | #57 Stone for Electrochemical | CA51 | 396848 | Lorenz, PE, Kris | 22020 | 7.8 | <30 | <200 | MEETS | N/A | 200 | 30
Martin Marietta | Pomona Quarry - Greensboro | 2005-12-13 | #57 Stone for Electrochemical | CA51 | 399316 | Lorenz, PE, Kris | 23250 | 7.5 | <30 | <200 | MEETS | N/A | 200 | 30
Martin Marietta | Pomona Quarry - Greensboro | 2005-12-13 | #57 Stone for Electrochemical | CA51 | 399317 | Lorenz, PE, Kris | 26990 | 8.4 | <30 | <200 | MEETS | N/A | 200 | 30
Martin Marietta | Pomona Quarry - Greensboro | 2005-12-13 | #57 Stone for Electrochemical | CA51 | 399319 | Lorenz, PE, Kris | 22250 | 8.6 | <30 | <200 | MEETS | N/A | 200 | 30
Martin Marietta | Pomona Quarry - Greensboro | 2005-12-13 | #57 Stone for Electrochemical | CA51 | 399320 | Lorenz, PE, Kris | 26810 | 8.8 | <30 | <200 | MEETS | N/A | 200 | 30
Martin Marietta | Pomona Quarry - Greensboro | 2005-12-13 | #57 Stone for Electrochemical | CA51 | 399318 | Lorenz, PE, Kris | 26050 | 8.5 | <30 | <200 | MEETS | N/A | 200 | 30
Martin Marietta | Pomona Quarry - Greensboro | 2006-01-23 | #57 Stone for Electrochemical | CA51 | 402062 | Lorenz, PE, Kris | 27600 | 8.9 | <30 | <200 | MEETS | N/A | 200 | 30
Martin Marietta | Pomona Quarry - Greensboro | 2006-01-23 | #57 Stone for Electrochemical | CA51 | 402063 | Lorenz, PE, Kris | 28040 | 8.9 | <30 | <200 | MEETS | N/A | 200 | 30
Martin Marietta | Pomona Quarry - Greensboro | 2006-01-23 | #57 Stone for Electrochemical | CA51 | 402064 | Lorenz, PE, Kris | 26170 | 9 | <30 | <200 | MEETS | N/A | 200 | 30
Martin Marietta | Pomona Quarry - Greensboro | 2006-01-23 | #57 Stone for Electrochemical | CA51 | 402065 | Lorenz, PE, Kris | 26030 | 8.9 | <30 | <200 | MEETS | N/A | 200 | 30
Martin Marietta | Pomona Quarry - Greensboro | 2006-01-23 | #57 Stone for Electrochemical | CA51 | 402066 | Lorenz, PE, Kris | 26820 | 9.1 | <30 | <200 | DOES NOT MEET | N/A | 200 | 30
Martin Marietta | Pomona Quarry - Greensboro | 2006-01-27 | #57 Stone for Electrochemical | CA51 | 402070 | Lorenz, PE, Kris | 26620 | 9.1 | <30 | <200 | DOES NOT MEET | N/A | 200 | 30
Martin Marietta | Pomona Quarry - Greensboro | 2006-01-30 | #57 Stone for Electrochemical | CA51 | 402061 | Lorenz, PE, Kris | 25530 | 8.7 | <30 | <200 | MEETS | N/A | 200 | 30
Martin Marietta | Pomona Quarry - Greensboro | 2006-02-15 | #57 Stone for Electrochemical | CA51 | 403654 | Register, Kenneth D | 25150 | 7.2 | <30 | <200 | MEETS | N/A | 200 | 30
Martin Marietta | Pomona Quarry - Greensboro | 2006-03-07 | #57 Stone for Electrochemical | CA51 | 404997 | Lorenz, PE, Kris | 17110 | 7.7 | <30 | <200 | MEETS | N/A | 200 | 30
Martin Marietta | Pomona Quarry - Greensboro | 2006-03-07 | #57 Stone for Electrochemical | CA51 | 404999 | Lorenz, PE, Kris | 16630 | 7.8 | <30 | <200 | MEETS | N/A | 200 | 30
Martin Marietta | Pomona Quarry - Greensboro | 2006-03-08 | #57 Stone for Electrochemical | CA51 | 405000 | Lorenz, PE, Kris | 16930 | 7.9 | <30 | <200 | MEETS | N/A | 200 | 30
Martin Marietta | Pomona Quarry - Greensboro | 2006-04-05 | #57 Stone for Electrochemical | CA51 | 408360 | Lorenz, PE, Kris | 13470 | 8.4 | <30 | <200 | MEETS | N/A | 200 | 30
Martin Marietta | Pomona Quarry - Greensboro | 2006-04-05 | #57 Stone for Electrochemical | CA51 | 408359 | Lorenz, PE, Kris | 20460 | 8.7 | <30 | <200 | MEETS | N/A | 200 | 30
Martin Marietta | Pomona Quarry - Greensboro | 2006-04-05 | #57 Stone for Electrochemical | CA51 | 408358 | Lorenz, PE, Kris | 22750 | 8.7 | <30 | <200 | MEETS | N/A | 200 | 30
Martin Marietta | Pomona Quarry - Greensboro | 2006-04-07 | #57 Stone for Electrochemical | CA51 | 408367 | Lorenz, PE, Kris | 19310 | 8.7 | <30 | <200 | MEETS | N/A | 200 | 30
Martin Marietta | Pomona Quarry - Greensboro | 2006-04-07 | #57 Stone for Electrochemical | CA51 | 408366 | Lorenz, PE, Kris | 24640 | 8.7 | <30 | <200 | MEETS | N/A | 200 | 30
Martin Marietta | Pomona Quarry - Greensboro | 2006-04-17 | #57 Stone for Electrochemical | CA51 | 408374 | Lorenz, PE, Kris | 23370 | 8.1 | <30 | <200 | MEETS | N/A | 200 | 30
Martin Marietta | Pomona Quarry - Greensboro | 2006-04-17 | #57 Stone for Electrochemical | CA51 | 408369 | Lorenz, PE, Kris | 23390 | 8.2 | <30 | <200 | MEETS | N/A | 200 | 30
Martin Marietta | Pomona Quarry - Greensboro | 2006-08-07 | #57 Stone for Electrochemical | CA51 | 419357 | Lorenz, PE, Kris | 25000 | 8.9 | <30 | <200 | MEETS | N/A | 200 | 30
Martin Marietta | Pomona Quarry - Greensboro | 2006-08-08 | #57 Stone for Electrochemical | CA51 | 419356 | Lorenz, PE, Kris | 23000 | 8.9 | <30 | <200 | MEETS | N/A | 200 | 30
Martin Marietta | Pomona Quarry - Greensboro | 2006-08-08 | #57 Stone for Electrochemical | CA51 | 419359 | Lorenz, PE, Kris | 25000 | 8.8 | <30 | <200 | MEETS | N/A | 200 | 30
Martin Marietta | Pomona Quarry - Greensboro | 2006-08-09 | #57 Stone for Electrochemical | CA51 | 419355 | Lorenz, PE, Kris | 26000 | 8.8 | <30 | <200 | MEETS | N/A | 200 | 30
Martin Marietta | Pomona Quarry - Greensboro | 2006-08-09 | #57 Stone for Electrochemical | CA51 | 419358 | Lorenz, PE, Kris | 27000 | 8.9 | <30 | <200 | MEETS | N/A | 200 | 30
Martin Marietta | Pomona Quarry - Greensboro | 2006-08-25 | #57 Stone for Electrochemical | CA51 | 420087 | Lorenz, PE, Kris | 22883 | 8.2 | <30 | <200 | MEETS | N/A | 200 | 30
Martin Marietta | Pomona Quarry - Greensboro | 2006-08-25 | #57 Stone for Electrochemical | CA51 | 420089 | Lorenz, PE, Kris | 24876 | 8.2 | <30 | <200 | MEETS | N/A | 200 | 30
Martin Marietta | Pomona Quarry - Greensboro | 2006-08-25 | #57 Stone for Electrochemical | CA51 | 420088 | Lorenz, PE, Kris | 23364 | 8.3 | <30 | <200 | MEETS | N/A | 200 | 30
Martin Marietta | Pomona Quarry - Greensboro | 2006-08-28 | #57 Stone for Electrochemical | CA51 | 420092 | Lorenz, PE, Kris | 25707 | 8 | <30 | <200 | MEETS | N/A | 200 | 30
Martin Marietta | Pomona Quarry - Greensboro | 2006-08-28 | #57 Stone for Electrochemical | CA51 | 420090 | Lorenz, PE, Kris | 25381 | 8.4 | <30 | <200 | MEETS | N/A | 200 | 30
Martin Marietta | Pomona Quarry - Greensboro | 2006-08-28 | #57 Stone for Electrochemical | CA51 | 420091 | Lorenz, PE, Kris | 24213 | 8.3 | <30 | <200 | MEETS | N/A | 200 | 30
Martin Marietta | Pomona Quarry - Greensboro | 2006-08-29 | #57 Stone for Electrochemical | CA51 | 420094 | Lorenz, PE, Kris | 23419 | 7.9 | <30 | <200 | MEETS | N/A | 200 | 30
Martin Marietta | Pomona Quarry - Greensboro | 2006-08-29 | #57 Stone for Electrochemical | CA51 | 420093 | Lorenz, PE, Kris | 22222 | 8.3 | <30 | <200 | MEETS | N/A | 200 | 30
Martin Marietta | Pomona Quarry - Greensboro | 2006-09-28 | #57 Stone for Electrochemical | CA51 | 423630 | Lorenz, PE, Kris | 20000 | 8.4 | <30 | <200 | MEETS | N/A | 200 | 30
Martin Marietta | Pomona Quarry - Greensboro | 2006-09-28 | #57 Stone for Electrochemical | CA51 | 423631 | Lorenz, PE, Kris | 24000 | 8.3 | <30 | <200 | MEETS | N/A | 200 | 30
Martin Marietta | Pomona Quarry - Greensboro | 2006-10-02 | #57 Stone for Electrochemical | CA51 | 423632 | Lorenz, PE, Kris | 20000 | 9.1 | <30 | <200 | DOES NOT MEET | N/A | 200 | 30
Martin Marietta | Pomona Quarry - Greensboro | 2006-10-02 | #57 Stone for Electrochemical | CA51 | 423633 | Lorenz, PE, Kris | 19000 | 9.2 | <30 | <200 | DOES NOT MEET | N/A | 200 | 30
Martin Marietta | Pomona Quarry - Greensboro | 2006-12-27 | #57 Stone for Electrochemical | CA51 | 428955 | Baldwin, Arnold L | 22222 | 7.3 | <29 | <200 | MEETS | N/A | 200 | 29
Martin Marietta | Pomona Quarry - Greensboro | 2007-02-19 | #57 Stone for Electrochemical | CA51 | 431346 | Loshinskiy, Roman | 20284 | 7.5 | <29 | 200 | MEETS | N/A | 200 | 29
Martin Marietta | Pomona Quarry - Greensboro | 2014-08-29 | #57 Stone for Electrochemical | CA51 | 725653 | Fritts, Michael J | 16587 | 8.8 | 0 | 100 | MEETS | N/A | 100 | 0
Martin Marietta | Pomona Quarry - Greensboro | 2016-02-04 | #57 Stone for Electrochemical | CA51 | 792599 | Westmoreland, Braxton J | 14000 | 8.8 | 0 | 48.5 | MEETS | N/A | 48.5 | 0
Martin Marietta | Pomona Quarry - Greensboro | 2019-05-28 | #57 Stone for Electrochemical | CA51 | 965378 | Waller, John M | 20730 | 9.6 | <30 | <31.838 | DOES NOT MEET | N/A | 31.838 | 30
Martin Marietta | Pomona Quarry - Greensboro | 2019-05-28 | #67 Stone for Electrochemical | CA51 | 965377 | Waller, John M | 17760 | 9.5 | <30 | <37.162 | DOES NOT MEET | N/A | 37.162 | 30
Martin Marietta | Pomona Quarry - Greensboro | 2016-02-04 | #78-M Stone for Electrochemical | CA51 | 792600 | Westmoreland, Braxton J | 23218 | 9.1 | 5 | 28.8 | DOES NOT MEET | N/A | 28.8 | 5
Martin Marietta | Pomona Quarry - Greensboro | 2019-05-28 | #78-M Stone for Electrochemical | CA51 | 965376 | Waller, John M | 18800 | 9.5 | <30 | <35.106 | DOES NOT MEET | N/A | 35.106 | 30
Martin Marietta | Raleigh-Durham Quarry - Raleigh | 2016-02-05 | #57 Stone for Electrochemical | CA156 | 792800 | Skinner, III, John L | 22894 | 8.9 | 5 | 28.2 | MEETS | N/A | 28.2 | 5
Martin Marietta | Raleigh-Durham Quarry - Raleigh | 2019-01-18 | #67 Stone for Electrochemical | CA156 | 946459 | Skinner, III, John L | 6298 | 10.7 | 0 | <104.795 | DOES NOT MEET | N/A | 104.795 | 0
Martin Marietta | Raleigh-Durham Quarry - Raleigh | 2016-02-05 | #78-M Stone for Electrochemical | CA156 | 792801 | Skinner, III, John L | 19080 | 8.7 | 5 | 34.2 | MEETS | N/A | 34.2 | 5
Martin Marietta | Raleigh-Durham Quarry - Raleigh | 2019-01-18 | #78-M Stone for Electrochemical | CA156 | 946460 | Skinner, III, John L | 14230 | 10.1 | 0 | <46.381 | DOES NOT MEET | N/A | 46.381 | 0
Martin Marietta | Reidsville Quarry - Reidsville | 2016-02-09 | #57 Stone for Electrochemical | CA52 | 793249 | Loshinskiy, Roman | 21400 | 8.9 | 0 | 4.4 | MEETS | N/A | 4.4 | 0
Martin Marietta | Reidsville Quarry - Reidsville | 2019-02-13 | #57 Stone for Electrochemical | CA52 | 949847 | Westmoreland, Braxton J | 17820 | 9.5 | 0 | <37.037 | DOES NOT MEET | N/A | 37.037 | 0
Martin Marietta | Reidsville Quarry - Reidsville | 2019-02-13 | #67 Stone for Electrochemical | CA52 | 949848 | Westmoreland, Braxton J | 19290 | 9.4 | 0 | <34.215 | DOES NOT MEET | N/A | 34.215 | 0
Martin Marietta | Reidsville Quarry - Reidsville | 2016-02-09 | #78-M Stone for Electrochemical | CA52 | 793250 | Loshinskiy, Roman | 21487 | 9.3 | 0 | 4.4 | DOES NOT MEET | N/A | 4.4 | 0
Martin Marietta | Reidsville Quarry - Reidsville | 2019-02-13 | #78-M Stone for Electrochemical | CA52 | 949846 | Westmoreland, Braxton J | 17310 | 9.5 | 0 | <38.128 | DOES NOT MEET | N/A | 38.128 | 0
Martin Marietta | Rock Hill Quarry - Rock Hill, SC | 2017-09-26 | #57 Stone for Electrochemical | CA271 | 878996 | Adair, Mildred (Millie) L | 23084 | 9.6 | 0 | 27 | DOES NOT MEET | N/A | 27 | 0
Martin Marietta | Rock Hill Quarry - Rock Hill, SC | 2017-10-30 | #57 Stone for Electrochemical | CA271 | 885405 | Adair, Mildred (Millie) L | 21739 | 9.3 | 0 | 28.5 | DOES NOT MEET | N/A | 28.5 | 0
Martin Marietta | Rock Hill Quarry - Rock Hill, SC | 2017-09-26 | #67 Stone for Electrochemical | CA271 | 878994 | Adair, Mildred (Millie) L | 20309 | 9.5 | 0 | 30.6 | DOES NOT MEET | N/A | 30.6 | 0
Martin Marietta | Rock Hill Quarry - Rock Hill, SC | 2019-09-10 | #67 Stone for Electrochemical | CA271 | 982307 | Adair, Mildred (Millie) L | 15260 | 9.52 | <32 | <43.25 | DOES NOT MEET | N/A | 43.25 | 32
Martin Marietta | Rock Hill Quarry - Rock Hill, SC | 2017-09-26 | #78-M Stone for Electrochemical | CA271 | 878992 | Adair, Mildred (Millie) L | 21000 | 9.2 | 0 | 31.3 | DOES NOT MEET | N/A | 31.3 | 0
Martin Marietta | Rock Hill Quarry - Rock Hill, SC | 2017-10-30 | #78-M Stone for Electrochemical | CA271 | 885403 | Adair, Mildred (Millie) L | 22366 | 8.9 | 0 | 27.4 | MEETS | N/A | 27.4 | 0
Martin Marietta | Rock Hill Quarry - Rock Hill, SC | 2019-09-10 | #78-M Stone for Electrochemical | CA271 | 982310 | Adair, Mildred (Millie) L | 16020 | 9.47 | <32 | <41.199 | DOES NOT MEET | N/A | 41.199 | 32
Martin Marietta | Rock Hill Quarry - Rock Hill, SC | 2017-09-26 | Miscellaneous Material for Electrochemical | CA271 | 878999 | Adair, Mildred (Millie) L | 11268 | 9.1 | 2.4 | 55.3 | DOES NOT MEET | N/A | 55.3 | 2.4
Martin Marietta | Rock Hill Quarry - Rock Hill, SC | 2017-10-30 | Miscellaneous Material for Electrochemical | CA271 | 885412 | Adair, Mildred (Millie) L | 15755 | 8.9 | 0 | 38.6 | MEETS | N/A | 38.6 | 0
Martin Marietta | Rock Hill Quarry - Rock Hill, SC | 2019-09-10 | Miscellaneous Material for Electrochemical | CA271 | 982312 | Adair, Mildred (Millie) L | 9347 | 9.23 | <32 | <70.611 | DOES NOT MEET | N/A | 70.611 | 32
Martin Marietta | Salem Stone Quarry - Kernersville | 2019-01-17 | #57 Stone for Electrochemical | CA209 | 946023 | Ealey, Lee E | 18020 | 9.1 | 0 | <36.626 | DOES NOT MEET | N/A | 36.626 | 0
Martin Marietta | Salem Stone Quarry - Kernersville | 2020-03-10 | #57 Stone for Electrochemical | CA209 | 1005499 | Ealey, Lee E | 25960 | 9.61 | <30 | <25.424 | DOES NOT MEET | N/A | 25.424 | 30
Martin Marietta | Salem Stone Quarry - Kernersville | 2019-01-17 | #67 Stone for Electrochemical | CA209 | 946025 | Ealey, Lee E | 19860 | 9.2 | 0 | <33.233 | DOES NOT MEET | N/A | 33.233 | 0
Martin Marietta | Salem Stone Quarry - Kernersville | 2020-03-10 | #67 Stone for Electrochemical | CA209 | 1005503 | Ealey, Lee E | 22730 | 9.6 | <30 | <29.037 | DOES NOT MEET | N/A | 29.037 | 30
Martin Marietta | Salem Stone Quarry - Kernersville | 2019-01-17 | #78-M Stone for Electrochemical | CA209 | 946026 | Ealey, Lee E | 13150 | 8.9 | 0 | <50.190 | MEETS | N/A | 50.19 | 0
Martin Marietta | Salem Stone Quarry - Kernersville | 2020-03-10 | #78-M Stone for Electrochemical | CA209 | 1005506 | Ealey, Lee E | 22540 | 9.28 | <30 | <29.281 | DOES NOT MEET | N/A | 29.281 | 30
Martin Marietta | Savannah Marine Terminal | 2018-12-28 | #67 Stone for Electrochemical | CA425 | 944230 | Maynard, William BJ T | 16280 | 9.5 | 0 | <40.541 | DOES NOT MEET | N/A | 40.541 | 0
Martin Marietta | Statesville Quarry - Statesville | 2010-04-30 | #57 Stone for Electrochemical | CA54 | 510028 | Leatherman, Barbara L | 10030 | 7.5 | 27 | <200 | MEETS | N/A | 200 | 27
Martin Marietta | Statesville Quarry - Statesville | 2010-05-05 | #57 Stone for Electrochemical | CA54 | 511657 | McAlpin, Bryson E | 5035 | 7.3 | 27 | 200 | MEETS | N/A | 200 | 27
Martin Marietta | Statesville Quarry - Statesville | 2010-09-28 | #57 Stone for Electrochemical | CA54 | 523346 | Leatherman, Barbara L | 13831 | 8.3 | 0 | 0 | MEETS | N/A | 0 | 0
Martin Marietta | Statesville Quarry - Statesville | 2011-02-01 | #57 Stone for Electrochemical | CA54 | 531909 | Chroust, Richard A | 16393 | 8.2 | 0 | 0 | MEETS | N/A | 0 | 0
Martin Marietta | Statesville Quarry - Statesville | 2011-02-01 | #57 Stone for Electrochemical | CA54 | 531910 | Chroust, Richard A | 12019 | 8.4 | 0 | 0 | MEETS | N/A | 0 | 0
Martin Marietta | Statesville Quarry - Statesville | 2011-03-07 | #57 Stone for Electrochemical | CA54 | 533566 | McAlpin, Bryson E | 17094 | 8.1 | 0 | 0 | MEETS | N/A | 0 | 0
Martin Marietta | Statesville Quarry - Statesville | 2011-04-14 | #57 Stone for Electrochemical | CA54 | 536762 | Leatherman, Barbara L | 12690 | 6.2 | 34 | 0 | MEETS | N/A | 0 | 34
Martin Marietta | Statesville Quarry - Statesville | 2011-09-20 | #57 Stone for Electrochemical | CA54 | 601653 | Chroust, Richard A | 11074 | 8.1 | 0 | 0 | MEETS | N/A | 0 | 0
Martin Marietta | Statesville Quarry - Statesville | 2011-11-28 | #57 Stone for Electrochemical | CA54 | 609996 | Chroust, Richard A | 12135 | 7.7 | 0 | 0 | MEETS | N/A | 0 | 0
Martin Marietta | Statesville Quarry - Statesville | 2011-12-07 | #57 Stone for Electrochemical | CA54 | 609997 | Chroust, Richard A | 10438 | 7.8 | 0 | 0 | MEETS | N/A | 0 | 0
Martin Marietta | Statesville Quarry - Statesville | 2011-12-12 | #57 Stone for Electrochemical | CA54 | 609998 | Chroust, Richard A | 9699 | 7.7 | 0 | 0 | MEETS | N/A | 0 | 0
Martin Marietta | Statesville Quarry - Statesville | 2012-01-03 | #57 Stone for Electrochemical | CA54 | 611427 | Chroust, Richard A | 13297 | 7.7 | 0 | 0 | MEETS | N/A | 0 | 0
Martin Marietta | Statesville Quarry - Statesville | 2012-01-19 | #57 Stone for Electrochemical | CA54 | 612903 | Chroust, Richard A | 15082 | 7.9 | 0 | 0 | MEETS | N/A | 0 | 0
Martin Marietta | Statesville Quarry - Statesville | 2012-02-07 | #57 Stone for Electrochemical | CA54 | 615198 | Robertson, David D | 12515 | 7.7 | 0 | 0 | MEETS | N/A | 0 | 0
Martin Marietta | Statesville Quarry - Statesville | 2012-02-23 | #57 Stone for Electrochemical | CA54 | 616547 | Robertson, David D | 11820 | 7 | 0 | 0 | MEETS | N/A | 0 | 0
Martin Marietta | Statesville Quarry - Statesville | 2012-03-07 | #57 Stone for Electrochemical | CA54 | 617647 | Chroust, Richard A | 9372 | 8 | 0 | 0 | MEETS | N/A | 0 | 0
Martin Marietta | Statesville Quarry - Statesville | 2012-03-19 | #57 Stone for Electrochemical | CA54 | 619730 | Poole, Fred H | 11976 | 7.4 | 0 | 0 | MEETS | N/A | 0 | 0
Martin Marietta | Statesville Quarry - Statesville | 2016-09-09 | #57 Stone for Electrochemical | CA54 | 825451 | Whitley, Christopher D | 13848 | 7.6 | 0 | 13 | MEETS | N/A | 13 | 0
Martin Marietta | Statesville Quarry - Statesville | 2018-05-09 | #57 Stone for Electrochemical | CA54 | 911141 | Brinson, Joseph | 12514 | 8.6 | 0 | 45.1 | MEETS | N/A | 45.1 | 0
Martin Marietta | Statesville Quarry - Statesville | 2019-07-08 | #57 Stone for Electrochemical | CA54 | 971770 | Gosnell, Jimmy L | 17290 | 9.42 | <29 | <38.172 | DOES NOT MEET | N/A | 38.172 | 29
Martin Marietta | Statesville Quarry - Statesville | 2016-09-09 | #67 Stone for Electrochemical | CA54 | 825455 | Whitley, Christopher D | 11279 | 7.7 | 0 | 23.9 | MEETS | N/A | 23.9 | 0
Martin Marietta | Statesville Quarry - Statesville | 2018-05-09 | #67 Stone for Electrochemical | CA54 | 911140 | Brinson, Joseph | 10220 | 8.7 | 0 | 55 | MEETS | N/A | 55 | 0
Martin Marietta | Statesville Quarry - Statesville | 2019-07-08 | #67 Stone for Electrochemical | CA54 | 971771 | Gosnell, Jimmy L | 16220 | 9.46 | <29 | <40.691 | DOES NOT MEET | N/A | 40.691 | 29
Martin Marietta | Statesville Quarry - Statesville | 2019-10-09 | #67 Stone for Electrochemical | CA54 | 987452 | Brinson, Joseph | 9875 | 9.41 | <30 | <66.835 | DOES NOT MEET | N/A | 66.835 | 30
Martin Marietta | Statesville Quarry - Statesville | 2016-09-09 | #78-M Stone for Electrochemical | CA54 | 825458 | Whitley, Christopher D | 10212 | 7.4 | 0 | 26.4 | MEETS | N/A | 26.4 | 0
Martin Marietta | Statesville Quarry - Statesville | 2018-05-09 | #78-M Stone for Electrochemical | CA54 | 911138 | Brinson, Joseph | 12492 | 8.6 | 0 | 45.2 | MEETS | N/A | 45.2 | 0
Martin Marietta | Statesville Quarry - Statesville | 2019-07-08 | #78-M Stone for Electrochemical | CA54 | 971772 | Gosnell, Jimmy L | 12810 | 9.25 | <29 | <51.522 | DOES NOT MEET | N/A | 51.522 | 29
Martin Marietta | Statesville Quarry - Statesville | 2019-10-09 | #78-M Stone for Electrochemical | CA54 | 987453 | Brinson, Joseph | 6641 | 6.94 | <30 | <99.383 | MEETS | N/A | 99.383 | 30
Martin Marietta | Statesville Quarry - Statesville | 2016-09-09 | Miscellaneous Material for Electrochemical | CA54 | 825461 | Whitley, Christopher D | 2408 | 7.3 | 0 | 192 | MEETS | N/A | 192 | 0
Martin Marietta | Statesville Quarry - Statesville | 2003-11-20 | Stone for Erosion Control (#57) | CA54 | 320107 | Leatherman, Barbara L | 21950 | 6.3 | 26 | Negative | MEETS | N/A | Negative | 26
Martin Marietta | Thomasville Quarry - Thomasville | 2016-03-22 | #57 Stone for Electrochemical | CA102 | 798932 | Wallace, Weston G | 11218 | 7.9 | 0 | 20.2 | MEETS | N/A | 20.2 | 0
Martin Marietta | Thomasville Quarry - Thomasville | 2019-01-09 | #57 Stone for Electrochemical | CA102 | 944782 | Ealey, Lee E | 19530 | 8.8 | 0 | <33.794 | MEETS | N/A | 33.794 | 0
Martin Marietta | Thomasville Quarry - Thomasville | 2020-03-10 | #57 Stone for Electrochemical | CA102 | 1005546 | Ealey, Lee E | 22040 | 9.63 | <30 | <29.946 | DOES NOT MEET | N/A | 29.946 | 30
Martin Marietta | Thomasville Quarry - Thomasville | 2019-01-09 | #67 Stone for Electrochemical | CA102 | 944783 | Ealey, Lee E | 17600 | 8.7 | 0 | <37.500 | MEETS | N/A | 37.5 | 0
Martin Marietta | Thomasville Quarry - Thomasville | 2020-03-10 | #67 Stone for Electrochemical | CA102 | 1005547 | Ealey, Lee E | 19780 | 9.69 | <30 | <33.367 | DOES NOT MEET | N/A | 33.367 | 30
Martin Marietta | Thomasville Quarry - Thomasville | 2016-05-02 | #78-M Stone for Electrochemical | CA102 | 800404 | Wallace, Weston G | 18477 | 9.4 | 4.3 | 10.2 | DOES NOT MEET | N/A | 10.2 | 4.3
Martin Marietta | Thomasville Quarry - Thomasville | 2019-01-09 | #78-M Stone for Electrochemical | CA102 | 944784 | Ealey, Lee E | 15880 | 8.9 | 0 | <41.562 | MEETS | N/A | 41.562 | 0
Martin Marietta | Thomasville Quarry - Thomasville | 2020-03-10 | #78-M Stone for Electrochemical | CA102 | 1005551 | Ealey, Lee E | 17700 | 9.57 | <30 | <37.288 | DOES NOT MEET | N/A | 37.288 | 30
Martin Marietta | Woodleaf Quarry - Salisbury | 2007-05-01 | #57 Stone for Electrochemical | CA56 | 435765 | Tucker, PE, Mezak | 18692 | 7.1 | <32 | <200 | MEETS | N/A | 200 | 32
Martin Marietta | Woodleaf Quarry - Salisbury | 2019-01-11 | #57 Stone for Electrochemical | CA56 | 945303 | Ealey, Lee E | 24360 | 8.7 | 0 | <27.094 | MEETS | N/A | 27.094 | 0
Martin Marietta | Woodleaf Quarry - Salisbury | 2020-03-03 | #57 Stone for Electrochemical | CA56 | 1005347 | Ealey, Lee E | 24680 | 9.46 | <30 | <26.742 | DOES NOT MEET | N/A | 26.742 | 30
Martin Marietta | Woodleaf Quarry - Salisbury | 2019-01-11 | #67 Stone for Electrochemical | CA56 | 945308 | Ealey, Lee E | 17820 | 7.7 | 0 | <37.037 | MEETS | N/A | 37.037 | 0
Martin Marietta | Woodleaf Quarry - Salisbury | 2020-03-03 | #67 Stone for Electrochemical | CA56 | 1005348 | Ealey, Lee E | 16770 | 9.45 | <30 | <39.356 | DOES NOT MEET | N/A | 39.356 | 30
Martin Marietta | Woodleaf Quarry - Salisbury | 2015-08-20 | #78-M Stone for Electrochemical | CA56 | 771927 | McLain Jr, Raeford L | 23186 | 8.9 | 0 | 0 | MEETS | N/A | 0 | 0
Martin Marietta | Woodleaf Quarry - Salisbury | 2019-01-11 | #78-M Stone for Electrochemical | CA56 | 945309 | Ealey, Lee E | 23480 | 9.1 | 0 | <28.109 | DOES NOT MEET | N/A | 28.109 | 0
Martin Marietta | Woodleaf Quarry - Salisbury | 2020-03-03 | #78-M Stone for Electrochemical | CA56 | 1005350 | Ealey, Lee E | 17540 | 9.48 | <30 | <37.628 | DOES NOT MEET | N/A | 37.628 | 30
Mathis Quarries, Inc. | Mathis Quarry | 2016-05-24 | #57 Stone for Electrochemical | CA359 | 808610 | Whitley, Christopher D | 17176 | 9.1 | 4.3 | 17.3 | DOES NOT MEET | N/A | 17.3 | 4.3
Maymead Materials, Inc. | North 321 Stone | 2008-10-03 | #57 Stone for Electrochemical | CA273 | 470680 | Wagoner, Roy M | 15630 | 7.3 | <27 | <200 | MEETS | N/A | 200 | 27
Maymead Materials, Inc. | Turnip Patch Quarry - Mountain City, TN | 2011-09-28 | #57 Stone for Electrochemical | CA153 | 602434 | Watson, Richard F | 17301 | 7.7 | 0 | 0 | MEETS | N/A | 0 | 0
Maymead Materials, Inc. | Turnip Patch Quarry - Mountain City, TN | 2014-05-20 | #57 Stone for Electrochemical | CA153 | 710365 | Watson, Richard F | 16912 | 8 | 0 | 0 | MEETS | N/A | 0 | 0
Maymead Materials, Inc. | Turnip Patch Quarry - Mountain City, TN | 2014-05-20 | #57 Stone for Electrochemical | CA153 | 710874 | Church, Tracy G | 16801 | 7.1 | 0 | 0 | MEETS | N/A | 0 | 0
Maymead Materials, Inc. | Turnip Patch Quarry - Mountain City, TN | 2016-11-03 | #57 Stone for Electrochemical | CA153 | 833841 | Church, Tracy G | 15676 | 8.6 | 0 | 0.2 | MEETS | N/A | 0.2 | 0
Maymead Materials, Inc. | Turnip Patch Quarry - Mountain City, TN | 2019-05-23 | #57 Stone for Electrochemical | CA153 | 965559 | Church, Tracy G | 20440 | 9.34 | <30 | <32.29 | DOES NOT MEET | N/A | 32.29 | 30
Maymead Materials, Inc. | Turnip Patch Quarry - Mountain City, TN | 2019-06-25 | Select Material, Class VI | CA153 | 970106 | Murray, Brandi S | 22950 | 9.46 | <29 | <28.758 | DOES NOT MEET | N/A | 28.758 | 29
McCrary Stone | Low Gap Quarry - Burnsville | 2014-05-20 | #57 Stone for Electrochemical | CA244 | 710302 | Rhymer, Robert C | 9425 | 7.4 | 0 | 0 | MEETS | N/A | 0 | 0
McCrary Stone | Low Gap Quarry - Burnsville | 2016-10-27 | #57 Stone for Electrochemical | CA244 | 832505 | Kindley, Wallace Quint | 7651 | 8 | 0 | 8.2 | MEETS | N/A | 8.2 | 0
McCrary Stone | Low Gap Quarry - Burnsville | 2019-03-05 | #57 Stone for Electrochemical | CA244 | 952978 | Kindley, Wallace Quint | 3609 | 3.9 | <30 | <182.876 | DOES NOT MEET | N/A | 182.876 | 30
McCrary Stone | Low Gap Quarry - Burnsville | 2016-10-27 | #78-M Stone for Electrochemical | CA244 | 832511 | Kindley, Wallace Quint | 5543 | 7.8 | 0 | 39.8 | MEETS | N/A | 39.8 | 0
McCrary Stone | Low Gap Quarry - Burnsville | 2019-03-05 | #78-M Stone for Electrochemical | CA244 | 952983 | Kindley, Wallace Quint | 2687 | 3.4 | <30 | <245.627 | DOES NOT MEET | N/A | 245.627 | 30
McCrary Stone | Marshall Quarry - Marshall | 2016-10-17 | #57 Stone for Electrochemical | CA113 | 830770 | Kindley, Wallace Quint | 10481 | 8.9 | 0 | 13.7 | MEETS | N/A | 13.7 | 0
McCrary Stone | Marshall Quarry - Marshall | 2018-09-14 | #57 Stone for Electrochemical | CA113 | 931133 | Kindley, Wallace Quint | 18240 | 9.4 | 0 | <39.59 | DOES NOT MEET | N/A | 39.59 | 0
McCrary Stone | Marshall Quarry - Marshall | 2019-08-12 | #57 Stone for Electrochemical | CA113 | 978212 | Kindley, Wallace Quint | 16190 | 9.38 | <29 | <40.766 | DOES NOT MEET | N/A | 40.766 | 29
McCrary Stone | Marshall Quarry - Marshall | 2016-10-17 | #78-M Stone for Electrochemical | CA113 | 830773 | Kindley, Wallace Quint | 8170 | 7.9 | 0 | 12.7 | MEETS | N/A | 12.7 | 0
McCrary Stone | Marshall Quarry - Marshall | 2018-09-14 | #78-M Stone for Electrochemical | CA113 | 931134 | Kindley, Wallace Quint | 14510 | 9.3 | 0 | <49.37 | DOES NOT MEET | N/A | 49.37 | 0
McCrary Stone | Marshall Quarry - Marshall | 2019-08-12 | #78-M Stone for Electrochemical | CA113 | 978213 | Kindley, Wallace Quint | 11310 | 8.83 | <29 | <58.355 | MEETS | N/A | 58.355 | 29
Mountain Materials, Inc. | Mouth of Wilson Quarry - VA | 2019-07-12 | #57 Stone for Electrochemical | CA180 | 972577 | Church, Tracy G | 12890 | 8.85 | <29 | <51.202 | MEETS | N/A | 51.202 | 29
NC Granite Corp. | Mount Airy Quarry | 2016-03-08 | #57 Stone for Electrochemical | CA24 | 797321 | Whitley, Christopher D | 24913 | 7.8 | 0 | 6 | MEETS | N/A | 6 | 0
NC Granite Corp. | Mount Airy Quarry | 2016-03-08 | #78-M Stone for Electrochemical | CA24 | 797325 | Whitley, Christopher D | 23436 | 7.9 | 0 | 5.2 | MEETS | N/A | 5.2 | 0
Radford Quarries Of Boone, Inc. | Bamboo Quarry | 2016-02-08 | #57 Stone for Electrochemical | CA122 | 793016 | Church, Tracy G | 19073 | 7.4 | 0 | 6.7 | MEETS | N/A | 6.7 | 0
Radford Quarries Of Boone, Inc. | Bamboo Quarry | 2016-02-08 | #78-M Stone for Electrochemical | CA122 | 793017 | Church, Tracy G | 20687 | 7.5 | 5 | 5.2 | MEETS | N/A | 5.2 | 5
Radford Quarries Of Boone, Inc. | Bamboo Quarry | 2019-04-26 | Select Material, Class VI | CA122 | 960975 | Winkler, Jeffrey D | 21960 | 9.6 | <30 | <30.055 | DOES NOT MEET | N/A | 30.055 | 30
Rogers Group, Inc. | Henrietta Quarry - Mooresboro | 2015-05-20 | #57 Stone for Electrochemical | CA369 | 758512 | Towery, Robby D | 26978 | 9.2 | 0 | 0 | DOES NOT MEET | N/A | 0 | 0
Rogers Group, Inc. | Henrietta Quarry - Mooresboro | 2016-02-19 | #57 Stone for Electrochemical | CA369 | 794432 | Rhymer, Robert C | 24845 | 7.8 | 0 | 4.2 | MEETS | N/A | 4.2 | 0
Rogers Group, Inc. | Henrietta Quarry - Mooresboro | 2016-08-15 | #57 Stone for Electrochemical | CA369 | 821774 | Towery, Robby D | 24832 | 7.8 | 0 | 3.7 | MEETS | N/A | 3.7 | 0
Rogers Group, Inc. | Henrietta Quarry - Mooresboro | 2019-02-20 | #57 Stone for Electrochemical | CA369 | 951020 | Norton, Stephen S | 24650 | 9.3 | 0 | <26.775 | DOES NOT MEET | N/A | 26.775 | 0
Rogers Group, Inc. | Henrietta Quarry - Mooresboro | 2019-04-30 | #57 Stone for Electrochemical | CA369 | 961358 | Rhymer, Robert C | 23820 | 9.4 | <30 | <27.696 | DOES NOT MEET | N/A | 27.696 | 30
Rogers Group, Inc. | Henrietta Quarry - Mooresboro | 2016-02-19 | #78-M Stone for Electrochemical | CA369 | 794434 | Rhymer, Robert C | 23618 | 8.2 | 0 | 4.1 | MEETS | N/A | 4.1 | 0
Rogers Group, Inc. | Henrietta Quarry - Mooresboro | 2019-02-20 | #78-M Stone for Electrochemical | CA369 | 951025 | Norton, Stephen S | 23720 | 9.3 | 0 | <27.825 | DOES NOT MEET | N/A | 27.825 | 0
Rogers Group, Inc. | Henrietta Quarry - Mooresboro | 2019-04-30 | #78-M Stone for Electrochemical | CA369 | 961359 | Rhymer, Robert C | 18140 | 8.9 | <30 | <36.384 | MEETS | N/A | 36.384 | 30
Rogers Group, Inc. | Mitchell County Stone | 2015-03-30 | #57 Stone for Electrochemical | CA315 | 750748 | Rhymer, Robert C | 52966 | 7.8 | 100 | 200 | MEETS | N/A | 200 | 100
Rogers Group, Inc. | Mitchell County Stone | 2016-10-25 | #57 Stone for Electrochemical | CA315 | 832455 | Rhymer, Robert C | 82508 | 8.1 | 0 | 0.4 | MEETS | N/A | 0.4 | 0
Rogers Group, Inc. | Mitchell County Stone | 2016-10-25 | #78-M Stone for Electrochemical | CA315 | 832457 | Rhymer, Robert C | 42373 | 8.1 | 0 | 0.1 | MEETS | N/A | 0.1 | 0
Rogers Group, Inc. | Mitchell County Stone | 2015-07-22 | Select Material, Class VI | CA315 | 767763 | Radcliff, Roger Keith | 50865 | 7.2 | 0 | 0 | MEETS | N/A | 0 | 0
Salem Stone Corp. | Cardinal Quarries - Smethport Quarry - W. Jefferson | 2016-08-02 | #57 Stone for Electrochemical | CA123 | 819961 | Church, Tracy G | 14002 | 9.2 | 0 | 17.3 | DOES NOT MEET | N/A | 17.3 | 0
Salem Stone Corp. | Cardinal Quarries - Smethport Quarry - W. Jefferson | 2016-08-02 | #78-M Stone for Electrochemical | CA123 | 819962 | Church, Tracy G | 7502 | 8.7 | 0 | 40.2 | MEETS | N/A | 40.2 | 0
Salem Stone Corp. | Cardinal Quarries - Smethport Quarry - W. Jefferson | 2016-08-02 | Miscellaneous Material for Electrochemical | CA123 | 819964 | Church, Tracy G | 3880 | 8 | 0 | 73 | MEETS | N/A | 73 | 0
Salem Stone Corp. | Cardinal Quarries - Smethport Quarry - W. Jefferson | 2019-06-25 | Select Material, Class VI | CA123 | 970103 | Murray, Brandi S | 13030 | 9.11 | <29 | <50.652 | DOES NOT MEET | N/A | 50.652 | 29
Salem Stone Corp. | Cardinal Realty - Galax Quarry - Galax, VA | 2016-03-07 | #57 Stone for Electrochemical | CA11 | 797284 | Whitley, Christopher D | 14977 | 7.8 | 0 | 5.6 | MEETS | N/A | 5.6 | 0
Salem Stone Corp. | Cardinal Realty - Galax Quarry - Galax, VA | 2016-03-07 | #78-M Stone for Electrochemical | CA11 | 797287 | Whitley, Christopher D | 12880 | 9.2 | 0 | 5.5 | DOES NOT MEET | N/A | 5.5 | 0
Salem Stone Corp. | Cardinal Realty - Galax Quarry - Galax, VA | 2016-03-07 | Miscellaneous Material for Electrochemical | CA11 | 797296 | Whitley, Christopher D | 4916 | 9.5 | 0 | 28 | DOES NOT MEET | N/A | 28 | 0
Salem Stone Corp. | Southside Materials - S. Boston Quarry (VA) | 2019-05-21 | #57 Stone for Electrochemical | CA78 | 964760 | Westmoreland, Braxton J | 22400 | 9.6 | <30 | <29.464 | DOES NOT MEET | N/A | 29.464 | 30
Salem Stone Corp. | Southside Materials - Shelton Quarry - Pelham | 2016-02-17 | #57 Stone for Electrochemical | CA75 | 794123 | Loshinskiy, Roman | 31201 | 8.6 | 0 | 4.8 | MEETS | N/A | 4.8 | 0
Salem Stone Corp. | Southside Materials - Shelton Quarry - Pelham | 2019-02-28 | #57 Stone for Electrochemical | CA75 | 952399 | Westmoreland, Braxton J | 27050 | 9.1 | <30 | <24.399 | DOES NOT MEET | N/A | 24.399 | 30
Salem Stone Corp. | Southside Materials - Shelton Quarry - Pelham | 2019-02-28 | #67 Stone for Electrochemical | CA75 | 952402 | Westmoreland, Braxton J | 22470 | 9.3 | 0 | <29.372 | DOES NOT MEET | N/A | 29.372 | 0
Salem Stone Corp. | Southside Materials - Shelton Quarry - Pelham | 2016-02-17 | #78-M Stone for Electrochemical | CA75 | 794124 | Loshinskiy, Roman | 48780 | 7.3 | 0 | 5 | MEETS | N/A | 5 | 0
Salem Stone Corp. | Southside Materials - Shelton Quarry - Pelham | 2019-02-28 | #78-M Stone for Electrochemical | CA75 | 952400 | Westmoreland, Braxton J | 33790 | 7.8 | 0 | <19.532 | MEETS | N/A | 19.532 | 0
Sloan Construction Co. | Blacksburg Quarry - Blacksburg, SC | 2016-11-22 | #57 Stone for Electrochemical | CA382 | 836475 | Brinson, Joseph | 79114 | 7.7 | 0 | 1.8 | MEETS | N/A | 1.8 | 0
Sloan Construction Co. | Blacksburg Quarry - Blacksburg, SC | 2018-10-04 | #57 Stone for Electrochemical | CA382 | 934376 | Gosnell, Jimmy L | 42310 | 7.9 | 0 | <17.71 | MEETS | N/A | 17.71 | 0
Sloan Construction Co. | Blacksburg Quarry - Blacksburg, SC | 2019-08-22 | #57 Stone for Electrochemical | CA382 | 979539 | Brinson, Joseph | 48690 | 7.52 | <29 | <13.555 | MEETS | N/A | 13.555 | 29
Sloan Construction Co. | Blacksburg Quarry - Blacksburg, SC | 2016-11-22 | #67 Stone for Electrochemical | CA382 | 836476 | Brinson, Joseph | 68027 | 7.4 | 0 | 0 | MEETS | N/A | 0 | 0
Sloan Construction Co. | Blacksburg Quarry - Blacksburg, SC | 2019-08-22 | #67 Stone for Electrochemical | CA382 | 979540 | Brinson, Joseph | 24510 | 7.76 | <29 | <26.928 | MEETS | N/A | 26.928 | 29
Sloan Construction Co. | Blacksburg Quarry - Blacksburg, SC | 2016-11-22 | Miscellaneous Material for Electrochemical | CA382 | 836477 | Brinson, Joseph | 53937 | 6.9 | 0 | 0 | MEETS | N/A | 0 | 0
Sloan Construction Co. | Blacksburg Quarry - Blacksburg, SC | 2019-08-22 | Miscellaneous Material for Electrochemical | CA382 | 979542 | Brinson, Joseph | 27180 | 8.14 | <29 | <24.283 | MEETS | N/A | 24.283 | 29
Standard Conc. Prod., Inc. | Standard Conc. Prod., Inc. - Savannah Plant | 2015-05-06 | #67 Stone for Electrochemical | PS16 | 756002 | Brule, Jeffrey S | 18769 | 7.6 | 0 | 0 | MEETS | N/A | 0 | 0
Standard Conc. Prod., Inc. | Standard Conc. Prod., Inc. - Savannah Plant | 2015-07-13 | #67 Stone for Electrochemical | PS16 | 766130 | Brule, Jeffrey S | 20044 | 9 | 0 | 0 | MEETS | N/A | 0 | 0
Taylor & Murphy Const. Co., Inc. | TM-Madison County Area #3 (US19 Widening) | 2011-03-23 | #57 Stone for Electrochemical | CA364 | 534939 | Lance, Kevin C | 23529 | 8.1 | 146 | 0 | MEETS | N/A | 0 | 146
Taylor & Murphy Const. Co., Inc. | TM-Madison County Area #3 (US19 Widening) | 2011-03-23 | #57 Stone for Electrochemical | CA364 | 534940 | Lance, Kevin C | 19305 | 8.2 | 134 | 0 | MEETS | N/A | 0 | 134
Taylor & Murphy Const. Co., Inc. | TM-Madison County Area #3 (US19 Widening) | 2011-03-23 | #57 Stone for Electrochemical | CA364 | 534938 | Lance, Kevin C | 21929 | 8.4 | 0 | 0 | MEETS | N/A | 0 | 0
Thompson Contractors | Miller Creek Quarry - Rutherfordton | 2016-08-18 | #57 Stone for Electrochemical | CA59 | 821705 | Rhymer, Robert C | 20678 | 9.1 | 0 | 2.8 | DOES NOT MEET | N/A | 2.8 | 0
Thompson Contractors | Miller Creek Quarry - Rutherfordton | 2018-10-02 | #57 Stone for Electrochemical | CA59 | 933259 | Rhymer, Robert C | 20720 | 9.5 | 0 | <32.26 | DOES NOT MEET | N/A | 32.26 | 0
Thompson Contractors | Miller Creek Quarry - Rutherfordton | 2019-09-27 | #57 Stone for Electrochemical | CA59 | 985267 | Norton, Stephen S | 19130 | 9.53 | <30 | <34.501 | DOES NOT MEET | N/A | 34.501 | 30
Thompson Contractors | Miller Creek Quarry - Rutherfordton | 2016-10-14 | #78-M Stone for Electrochemical | CA59 | 830322 | Rhymer, Robert C | 22109 | 8.4 | 0 | 0.9 | MEETS | N/A | 0.9 | 0
Thompson Contractors | Miller Creek Quarry - Rutherfordton | 2018-10-02 | #78-M Stone for Electrochemical | CA59 | 933261 | Rhymer, Robert C | 21950 | 9.5 | 0 | <32.34 | DOES NOT MEET | N/A | 32.34 | 0
Thompson Contractors | Miller Creek Quarry - Rutherfordton | 2019-09-27 | #78-M Stone for Electrochemical | CA59 | 985270 | Norton, Stephen S | 14090 | 9.34 | <30 | <46.842 | DOES NOT MEET | N/A | 46.842 | 30
Thompson Contractors | Miller Creek Quarry - Rutherfordton | 2004-07-01 | ABC Stone for Electrochemical | CA59 | 342622 | Worley, Lester V | 22050 | 9 | 26 |  | MEETS | N/A |  | 26
Thompson Contractors | Miller Creek Quarry - Rutherfordton | 2004-07-01 | ABC Stone for Electrochemical | CA59 | 342623 | Worley, Lester V | 24120 | 9.1 | 26 |  | DOES NOT MEET | N/A |  | 26
Vulcan Materials Co. | 115 Quarry - N. Wilkesboro | 2001-06-22 | #57 Stone for Electrochemical | CA79 | 198025 | Parsons, Benjamin R | 4590 | 4.5 |  |  | MEETS | N/A
Vulcan Materials Co. | 115 Quarry - N. Wilkesboro | 2001-06-28 | #57 Stone for Electrochemical | CA79 | 219773 | Parsons, Benjamin R | 3400 | 4.5 |  |  | MEETS | N/A
Vulcan Materials Co. | 115 Quarry - N. Wilkesboro | 2001-06-29 | #57 Stone for Electrochemical | CA79 | 219898 | Smith, David L | 37000 | 7.2 |  |  | MEETS | N/A
Vulcan Materials Co. | 115 Quarry - N. Wilkesboro | 2001-06-29 | #57 Stone for Electrochemical | CA79 | 219897 | Smith, David L | 16400 | 8.2 |  |  | MEETS | N/A
Vulcan Materials Co. | 115 Quarry - N. Wilkesboro | 2001-07-02 | #57 Stone for Electrochemical | CA79 | 219849 | Parsons, Benjamin R | 21740 | 8.2 |  |  | MEETS | N/A
Vulcan Materials Co. | 115 Quarry - N. Wilkesboro | 2001-07-02 | #57 Stone for Electrochemical | CA79 | 219850 | Parsons, Benjamin R | 22220 | 8.2 |  |  | MEETS | N/A
Vulcan Materials Co. | 115 Quarry - N. Wilkesboro | 2016-07-29 | #57 Stone for Electrochemical | CA79 | 819485 | Whitley, Christopher D | 14470 | 9.2 | 0 | 15.9 | DOES NOT MEET | N/A | 15.9 | 0
Vulcan Materials Co. | 115 Quarry - N. Wilkesboro | 2018-03-20 | #57 Stone for Electrochemical | CA79 | 902327 | Cox, Justin Ryan | 17765 | 9.1 | 0 | 29.1 | DOES NOT MEET | N/A | 29.1 | 0
Vulcan Materials Co. | 115 Quarry - N. Wilkesboro | 2018-05-10 | #57 Stone for Electrochemical | CA79 | 910653 | Patrie, Garin T | 19387 | 8.8 | 0 | 29.4 | MEETS | N/A | 29.4 | 0
Vulcan Materials Co. | 115 Quarry - N. Wilkesboro | 2016-07-29 | #67 Stone for Electrochemical | CA79 | 819513 | Whitley, Christopher D | 7746 | 8.7 | 0 | 40.9 | MEETS | N/A | 40.9 | 0
Vulcan Materials Co. | 115 Quarry - N. Wilkesboro | 2018-05-10 | #67 Stone for Electrochemical | CA79 | 910654 | Patrie, Garin T | 13541 | 8.6 | 0 | 42.4 | MEETS | N/A | 42.4 | 0
Vulcan Materials Co. | 115 Quarry - N. Wilkesboro | 2019-08-05 | #67 Stone for Electrochemical | CA79 | 976211 | Church, Tracy G | 15980 | 9.2 | <29 | <41.302 | DOES NOT MEET | N/A | 41.302 | 29
Vulcan Materials Co. | 115 Quarry - N. Wilkesboro | 2016-07-29 | #78-M Stone for Electrochemical | CA79 | 819580 | Whitley, Christopher D | 10981 | 9.2 | 0 | 24.7 | DOES NOT MEET | N/A | 24.7 | 0
Vulcan Materials Co. | 115 Quarry - N. Wilkesboro | 2018-05-10 | #78-M Stone for Electrochemical | CA79 | 910655 | Patrie, Garin T | 10774 | 8.1 | 0 | 53.4 | MEETS | N/A | 53.4 | 0
Vulcan Materials Co. | Blacksburg Quarry - Blacksburg, SC | 2014-02-10 | #57 Stone for Electrochemical | CA82 | 697259 | Brooks, Joseph D | 10797 | 6.2 | 0 | 0 | MEETS | N/A | 0 | 0
Vulcan Materials Co. | Blacksburg Quarry - Blacksburg, SC | 2018-07-05 | #67 Stone for Electrochemical | CA82 | 920661 | Gosnell, Jimmy L | 7313 | 10 | 0 | <89.94 | DOES NOT MEET | N/A | 89.94 | 0
Vulcan Materials Co. | Blacksburg Quarry - Blacksburg, SC | 2019-07-30 | #67 Stone for Electrochemical | CA82 | 975112 | Gosnell, Jimmy L | 12450 | 9.73 | <29 | <53.012 | DOES NOT MEET | N/A | 53.012 | 29
Vulcan Materials Co. | Blacksburg Quarry - Blacksburg, SC | 2018-07-05 | #78-M Stone for Electrochemical | CA82 | 920663 | Gosnell, Jimmy L | 5389 | 10.1 | 0 | 18.3 | DOES NOT MEET | N/A | 18.3 | 0
Vulcan Materials Co. | Blacksburg Quarry - Blacksburg, SC | 2019-07-30 | #78-M Stone for Electrochemical | CA82 | 975113 | Gosnell, Jimmy L | 12430 | 9.82 | <29 | <53.097 | DOES NOT MEET | N/A | 53.097 | 29
Vulcan Materials Co. | Boone Quarry - Boone | 2016-11-03 | #57 Stone for Electrochemical | CA21 | 833824 | Church, Tracy G | 50251 | 8.3 | 0 | 0 | MEETS | N/A | 0 | 0
Vulcan Materials Co. | Boone Quarry - Boone | 2019-11-22 | #57 Stone for Electrochemical | CA21 | 993803 | Church, Tracy G | 81740 | 7.97 | <30 | <8.074 | MEETS | N/A | 8.074 | 30
Vulcan Materials Co. | Boone Quarry - Boone | 2016-11-03 | #78-M Stone for Electrochemical | CA21 | 833828 | Church, Tracy G | 35881 | 7.7 | 0 | 1.8 | MEETS | N/A | 1.8 | 0
Vulcan Materials Co. | Boone Quarry - Boone | 2018-05-11 | Miscellaneous Material for Electrochemical | CA21 | 911785 | Bumgarner, Dan F | 26702 | 9.2 | 0 | <21.68 | DOES NOT MEET | N/A | 21.68 | 0
Vulcan Materials Co. | Cabarrus Quarry - Concord | 2004-01-28 | #57 Stone for Electrochemical | CA186 | 324504 | Lynn, Ronald F | 21770 | 8.1 | 26 |  | MEETS | N/A |  | 26
Vulcan Materials Co. | Cabarrus Quarry - Concord | 2011-11-01 | #57 Stone for Electrochemical | CA186 | 606228 | Bryan, Aric J | 14513 | 7.6 | 0 | 0 | MEETS | N/A | 0 | 0
Vulcan Materials Co. | Cabarrus Quarry - Concord | 2017-09-18 | #57 Stone for Electrochemical | CA186 | 877802 | Adair, Mildred (Millie) L | 17250 | 9.5 | 0 | 37.5 | DOES NOT MEET | N/A | 37.5 | 0
Vulcan Materials Co. | Cabarrus Quarry - Concord | 2018-05-09 | #57 Stone for Electrochemical | CA186 | 910981 | Pegues, Jr., Henderson | 16984 | 8.9 | 0 | 34 | MEETS | N/A | 34 | 0
Vulcan Materials Co. | Cabarrus Quarry - Concord | 2018-08-02 | #57 Stone for Electrochemical | CA186 | 924257 | Thomas, Mark D | 20720 | 9.6 | 0 | <30.14 | DOES NOT MEET | N/A | 30.14 | 0
Vulcan Materials Co. | Cabarrus Quarry - Concord | 2018-08-02 | #57 Stone for Electrochemical | CA186 | 927538 | Thomas, Mark D | 20720 | 9.6 | 0 | <30.14 | DOES NOT MEET | N/A | 30.14 | 0
Vulcan Materials Co. | Cabarrus Quarry - Concord | 2018-10-18 | #57 Stone for Electrochemical | CA186 | 935923 | Cero, Kevin M | 22150 | 9.5 | 0 | <29.8 | DOES NOT MEET | N/A | 29.8 | 0
Vulcan Materials Co. | Cabarrus Quarry - Concord | 2019-09-24 | #57 Stone for Electrochemical | CA186 | 984941 | Cero, Kevin M | 15810 | 9.58 | <32 | <41.746 | DOES NOT MEET | N/A | 41.746 | 32
Vulcan Materials Co. | Cabarrus Quarry - Concord | 2013-11-12 | #67 Stone for Electrochemical | CA186 | 689282 | Carriker, Pamela D | 18525 | 6.6 | 0 | 0 | MEETS | N/A | 0 | 0
Vulcan Materials Co. | Cabarrus Quarry - Concord | 2018-08-27 | #67 Stone for Electrochemical | CA186 | 929279 | Thomas, Mark D | 20750 | 9.6 | 0 | <29.38 | DOES NOT MEET | N/A | 29.38 | 0
Vulcan Materials Co. | Cabarrus Quarry - Concord | 2018-10-18 | #67 Stone for Electrochemical | CA186 | 935924 | Cero, Kevin M | 20140 | 9.1 | 0 | <32.7 | DOES NOT MEET | N/A | 32.7 | 0
Vulcan Materials Co. | Cabarrus Quarry - Concord | 2019-09-24 | #67 Stone for Electrochemical | CA186 | 984943 | Cero, Kevin M | 17720 | 9.65 | <32 | <37.246 | DOES NOT MEET | N/A | 37.246 | 32
Vulcan Materials Co. | Cabarrus Quarry - Concord | 2017-09-18 | #78-M Stone for Electrochemical | CA186 | 877705 | Adair, Mildred (Millie) L | 19117 | 9.4 | 0 | 33.4 | DOES NOT MEET | N/A | 33.4 | 0
Vulcan Materials Co. | Cabarrus Quarry - Concord | 2018-05-09 | #78-M Stone for Electrochemical | CA186 | 910982 | Pegues, Jr., Henderson | 12953 | 9 | 0 | 43.5 | MEETS | N/A | 43.5 | 0
Vulcan Materials Co. | Cabarrus Quarry - Concord | 2018-10-18 | #78-M Stone for Electrochemical | CA186 | 935925 | Cero, Kevin M | 17010 | 9.4 | 0 | <38.7 | DOES NOT MEET | N/A | 38.7 | 0
Vulcan Materials Co. | Cabarrus Quarry - Concord | 2019-09-24 | #78-M Stone for Electrochemical | CA186 | 984945 | Cero, Kevin M | 15200 | 9.73 | <32 | <43.421 | DOES NOT MEET | N/A | 43.421 | 32
Vulcan Materials Co. | Cabarrus Quarry - Concord | 2017-09-18 | Miscellaneous Material for Electrochemical | CA186 | 877672 | Adair, Mildred (Millie) L | 3644 | 8 | 4.7 | 172.8 | MEETS | N/A | 172.8 | 4.7
Vulcan Materials Co. | Cabarrus Quarry - Concord | 2019-09-24 | Miscellaneous Material for Electrochemical | CA186 | 985125 | Cero, Kevin M | 6884 | 9.08 | <32 | <95.874 | DOES NOT MEET | N/A | 95.874 | 32
Vulcan Materials Co. | Clear Creek Q. - Charlotte | 2017-02-01 | #57 Stone for Electrochemical | CA249 | 843620 | Pegues, Jr., Henderson | 26954 | 8.4 | 0 | 23.3 | MEETS | N/A | 23.3 | 0
Vulcan Materials Co. | Clear Creek Q. - Charlotte | 2017-04-04 | #57 Stone for Electrochemical | CA249 | 852263 | Pegues, Jr., Henderson | 19425 | 9.6 | 0 | 30.9 | DOES NOT MEET | N/A | 30.9 | 0
Vulcan Materials Co. | Clear Creek Q. - Charlotte | 2018-02-05 | #57 Stone for Electrochemical | CA249 | 895551 | Pegues, Jr., Henderson | 27847 | 8.6 | 0 | 25.4 | MEETS | N/A | 25.4 | 0
Vulcan Materials Co. | Clear Creek Q. - Charlotte | 2018-05-09 | #57 Stone for Electrochemical | CA249 | 910980 | Pegues, Jr., Henderson | 22743 | 9.3 | 0 | 26 | DOES NOT MEET | N/A | 26 | 0
Vulcan Materials Co. | Clear Creek Q. - Charlotte | 2019-02-13 | #57 Stone for Electrochemical | CA249 | 950363 | Pegues, Jr., Henderson | 20970 | 9.4 | 0 | <31.474 | DOES NOT MEET | N/A | 31.474 | 0
Vulcan Materials Co. | Clear Creek Q. - Charlotte | 2020-02-04 | #57 Stone for Electrochemical | CA249 | 998428 | Pegues, Jr., Henderson | 24690 | 9.57 | <30 | <26.731 | DOES NOT MEET | N/A | 26.731 | 30
Vulcan Materials Co. | Clear Creek Q. - Charlotte | 2016-02-22 | #67 Stone for Electrochemical | CA249 | 794809 | Pegues, Jr., Henderson | 27533 | 8.8 | 0 | 4.6 | MEETS | N/A | 4.6 | 0
Vulcan Materials Co. | Clear Creek Q. - Charlotte | 2017-02-01 | #67 Stone for Electrochemical | CA249 | 843624 | Pegues, Jr., Henderson | 25272 | 8 | 0 | 24.7 | MEETS | N/A | 24.7 | 0
Vulcan Materials Co. | Clear Creek Q. - Charlotte | 2018-02-05 | #67 Stone for Electrochemical | CA249 | 895552 | Pegues, Jr., Henderson | 23507 | 8.8 | 0 | 28.5 | MEETS | N/A | 28.5 | 0
Vulcan Materials Co. | Clear Creek Q. - Charlotte | 2019-02-13 | #67 Stone for Electrochemical | CA249 | 950364 | Pegues, Jr., Henderson | 22960 | 9.5 | 0 | <28.746 | DOES NOT MEET | N/A | 28.746 | 0
Vulcan Materials Co. | Clear Creek Q. - Charlotte | 2020-02-04 | #67 Stone for Electrochemical | CA249 | 998435 | Pegues, Jr., Henderson | 22470 | 9.57 | <30 | <29.372 | DOES NOT MEET | N/A | 29.372 | 30
Vulcan Materials Co. | Clear Creek Q. - Charlotte | 2016-02-22 | #78-M Stone for Electrochemical | CA249 | 794810 | Pegues, Jr., Henderson | 21487 | 9.1 | 0 | 6.2 | DOES NOT MEET | N/A | 6.2 | 0
Vulcan Materials Co. | Clear Creek Q. - Charlotte | 2017-02-01 | #78-M Stone for Electrochemical | CA249 | 843616 | Pegues, Jr., Henderson | 21749 | 8 | 0 | 28.9 | MEETS | N/A | 28.9 | 0
Vulcan Materials Co. | Clear Creek Q. - Charlotte | 2018-02-05 | #78-M Stone for Electrochemical | CA249 | 895553 | Pegues, Jr., Henderson | 21146 | 8.7 | 0 | 32.3 | MEETS | N/A | 32.3 | 0
Vulcan Materials Co. | Clear Creek Q. - Charlotte | 2019-02-13 | #78-M Stone for Electrochemical | CA249 | 950362 | Pegues, Jr., Henderson | 21190 | 9.5 | 0 | <31.147 | DOES NOT MEET | N/A | 31.147 | 0
Vulcan Materials Co. | Clear Creek Q. - Charlotte | 2020-02-04 | #78-M Stone for Electrochemical | CA249 | 998424 | Pegues, Jr., Henderson | 20190 | 9.46 | <30 | <32.689 | DOES NOT MEET | N/A | 32.689 | 30
Vulcan Materials Co. | Clear Creek Q. - Charlotte | 2020-02-04 | Miscellaneous Material for Electrochemical | CA249 | 998654 | Pegues, Jr., Henderson | 5334 | 8.91 | <30 | <123.735 | MEETS | N/A | 123.735 | 30
Vulcan Materials Co. | East Forsyth Quarry - Kernersville | 2019-01-17 | #57 Stone for Electrochemical | CA139 | 946089 | Ealey, Lee E | 21440 | 9.4 | 0 | <30.784 | DOES NOT MEET | N/A | 30.784 | 0
Vulcan Materials Co. | East Forsyth Quarry - Kernersville | 2020-02-24 | #57 Stone for Electrochemical | CA139 | 1000306 | Ealey, Lee E | 19230 | 9.38 | <30 | <34.321 | DOES NOT MEET | N/A | 34.321 | 30
Vulcan Materials Co. | East Forsyth Quarry - Kernersville | 2019-01-17 | #67 Stone for Electrochemical | CA139 | 946091 | Ealey, Lee E | 12350 | 9.7 | <30 | <53.441 | DOES NOT MEET | N/A | 53.441 | 30
Vulcan Materials Co. | East Forsyth Quarry - Kernersville | 2020-02-24 | #67 Stone for Electrochemical | CA139 | 1000307 | Ealey, Lee E | 21680 | 9.36 | <30 | <30.443 | DOES NOT MEET | N/A | 30.443 | 30
Vulcan Materials Co. | East Forsyth Quarry - Kernersville | 2019-01-17 | #78-M Stone for Electrochemical | CA139 | 946093 | Ealey, Lee E | 13000 | 9.3 | 0 | <50.769 | DOES NOT MEET | N/A | 50.769 | 0
Vulcan Materials Co. | East Forsyth Quarry - Kernersville | 2020-02-24 | #78-M Stone for Electrochemical | CA139 | 1000310 | Ealey, Lee E | 16860 | 9.25 | <30 | <39.146 | DOES NOT MEET | N/A | 39.146 | 30
Vulcan Materials Co. | Elizabeth City Yard (#216) - Elizabeth City | 2022-05-11 | #57 Stone for Electrochemical | CA216 | 1072556 | Bonds, Maria M | 17350 | 9.55 | <28 | <27.608 | DOES NOT MEET | MEETS | 27.608 | 28
Vulcan Materials Co. | Elizabeth City Yard (#216) - Elizabeth City | 2020-09-21 | #67 Stone for Electrochemical | CA216 | 1021106 | Bonds, Maria M | 19570 | 9.52 | <30 | <33.725 | DOES NOT MEET | MEETS | 33.725 | 30
Vulcan Materials Co. | Elizabeth City Yard (#216) - Elizabeth City | 2020-09-21 | #78-M Stone for Electrochemical | CA216 | 1021105 | Bonds, Maria M | 10330 | 9.51 | <30 | <63.892 | DOES NOT MEET | MEETS | 63.892 | 30
Vulcan Materials Co. | Elkin Quarry - Elkin | 2001-12-19 | #57 Stone for Electrochemical | CA68 | 243010 | Wagoner, Roy M | 16950 | 8.2 |  |  | MEETS | N/A
Vulcan Materials Co. | Elkin Quarry - Elkin | 2002-01-16 | #57 Stone for Electrochemical | CA68 | 244840 | Wagoner, Roy M | 19231 | 7.3 |  |  | MEETS | N/A
Vulcan Materials Co. | Elkin Quarry - Elkin | 2002-02-01 | #57 Stone for Electrochemical | CA68 | 246000 | Wagoner, Roy M | 18519 | 7.1 |  |  | MEETS | N/A
Vulcan Materials Co. | Elkin Quarry - Elkin | 2002-02-22 | #57 Stone for Electrochemical | CA68 | 248839 | Wagoner, Roy M | 19610 | 7.8 | <32 |  | MEETS | N/A |  | 32
Vulcan Materials Co. | Elkin Quarry - Elkin | 2005-01-07 | #57 Stone for Electrochemical | CA68 | 363269 | Wagoner, Roy M | 21620 | 7.2 | < 30 | < 200 | MEETS | N/A | 200 | 30
Vulcan Materials Co. | Elkin Quarry - Elkin | 2005-09-29 | #57 Stone for Electrochemical | CA68 | 392253 | Wagoner, Roy M | 22500 | 8.1 | <30 | <200 | MEETS | N/A | 200 | 30
Vulcan Materials Co. | Elkin Quarry - Elkin | 2005-12-08 | #57 Stone for Electrochemical | CA68 | 398494 | Wagoner, Roy M | 22990 | 8.6 | <30 | <200 | MEETS | N/A | 200 | 30
Vulcan Materials Co. | Elkin Quarry - Elkin | 2006-01-04 | #57 Stone for Electrochemical | CA68 | 400141 | Wagoner, Roy M | 34560 | 7.1 | < 30 | < 200 | MEETS | N/A | 200 | 30
Vulcan Materials Co. | Enka Quarry - Enka | 2008-05-21 | #57 Stone for Electrochemical | CA69 | 460345 | Harmon, Ronnie D | 11961 | 6.5 | <27 | <200 | MEETS | N/A | 200 | 27
Vulcan Materials Co. | Enka Quarry - Enka | 2008-07-24 | #57 Stone for Electrochemical | CA69 | 464697 | Harmon, Ronnie D | 10787 | 5.9 | <27 | <200 | MEETS | N/A | 200 | 27
Vulcan Materials Co. | Enka Quarry - Enka | 2008-09-10 | #57 Stone for Electrochemical | CA69 | 468267 | Ammons, Larry W | 8058 | 6.1 | <27 | <200 | MEETS | N/A | 200 | 27
Vulcan Materials Co. | Enka Quarry - Enka | 2009-01-05 | #57 Stone for Electrochemical | CA69 | 476121 | Young, Ernest R | 17699 | 6.4 | <27 | <400 | MEETS | N/A | 400 | 27
Vulcan Materials Co. | Enka Quarry - Enka | 2009-05-19 | #57 Stone for Electrochemical | CA69 | 485268 | Ammons, Larry W | 19685 | 6.2 | <27 | <200 | MEETS | N/A | 200 | 27
Vulcan Materials Co. | Enka Quarry - Enka | 2009-06-24 | #57 Stone for Electrochemical | CA69 | 488187 | Ammons, Larry W | 31250 | 6.9 | <27 | <200 | MEETS | N/A | 200 | 27
Vulcan Materials Co. | Enka Quarry - Enka | 2016-10-10 | #57 Stone for Electrochemical | CA69 | 829644 | Rhymer, Robert C | 13104 | 6.7 | 0 | 24.7 | MEETS | N/A | 24.7 | 0
Vulcan Materials Co. | Enka Quarry - Enka | 2018-10-05 | #57 Stone for Electrochemical | CA69 | 933926 | Rhymer, Robert C | 11760 | 5.1 | 0 | <64.35 | MEETS | N/A | 64.35 | 0
Vulcan Materials Co. | Enka Quarry - Enka | 2019-09-05 | #57 Stone for Electrochemical | CA69 | 981847 | Rhymer, Robert C | 12720 | 8.17 | <32 | <51.887 | MEETS | N/A | 51.887 | 32
Vulcan Materials Co. | Enka Quarry - Enka | 2014-04-24 | #78-M Stone for Electrochemical | CA69 | 706599 | Rhymer, Robert C | 7148 | 4.5 | 0 | 0 | MEETS | N/A | 0 | 0
Vulcan Materials Co. | Enka Quarry - Enka | 2016-10-10 | #78-M Stone for Electrochemical | CA69 | 829646 | Rhymer, Robert C | 9479 | 5.2 | 0 | 8.6 | MEETS | N/A | 8.6 | 0
Vulcan Materials Co. | Enka Quarry - Enka | 2018-10-05 | #78-M Stone for Electrochemical | CA69 | 933927 | Rhymer, Robert C | 5134 | 4.7 | 0 | 41.1 | MEETS | N/A | 41.1 | 0
Vulcan Materials Co. | Enka Quarry - Enka | 2019-09-05 | #78-M Stone for Electrochemical | CA69 | 981853 | Rhymer, Robert C | 11350 | 8.64 | <32 | <58.150 | MEETS | N/A | 58.15 | 32
Vulcan Materials Co. | Gold Hill Quarry - Gold Hill | 2019-01-09 | #57 Stone for Electrochemical | CA85 | 944780 | Ealey, Lee E | 18430 | 9.2 | 0 | <35.811 | DOES NOT MEET | N/A | 35.811 | 0
Vulcan Materials Co. | Gold Hill Quarry - Gold Hill | 2020-02-20 | #57 Stone for Electrochemical | CA85 | 1000215 | Ealey, Lee E | 7432 | 8.45 | <30 | <88.805 | MEETS | N/A | 88.805 | 30
Vulcan Materials Co. | Gold Hill Quarry - Gold Hill | 2019-01-09 | #78-M Stone for Electrochemical | CA85 | 944781 | Ealey, Lee E | 10870 | 8.3 | 0 | <60.718 | MEETS | N/A | 60.718 | 0
Vulcan Materials Co. | Gold Hill Quarry - Gold Hill | 2019-08-13 | #78-M Stone for Electrochemical | CA85 | 977727 | Jordan, Daniel H | 7103 | 8.41 | <29 | <92.92 | MEETS | N/A | 92.92 | 29
Vulcan Materials Co. | Gold Hill Quarry - Gold Hill | 2020-02-20 | #78-M Stone for Electrochemical | CA85 | 1000216 | Ealey, Lee E | 6092 | 8.35 | <30 | <108.339 | MEETS | N/A | 108.339 | 30
Vulcan Materials Co. | Greystone Quarry - Henderson | 2016-02-10 | #57 Stone for Electrochemical | CA70 | 793394 | Skinner, III, John L | 24225 | 8.9 | 0 | 0 | MEETS | N/A | 0 | 0
Vulcan Materials Co. | Greystone Quarry - Henderson | 2019-04-01 | #67 Stone for Electrochemical | CA70 | 957253 | Skinner, III, John L | 24930 | 9.5 | <30 | <26.474 | DOES NOT MEET | N/A | 26.474 | 30
Vulcan Materials Co. | Greystone Quarry - Henderson | 2016-02-10 | #78-M Stone for Electrochemical | CA70 | 793395 | Skinner, III, John L | 23719 | 8.7 | 0 | 0.8 | MEETS | N/A | 0.8 | 0
Vulcan Materials Co. | Greystone Quarry - Henderson | 2019-04-01 | #78-M Stone for Electrochemical | CA70 | 957255 | Skinner, III, John L | 24010 | 9.5 | <30 | <27.489 | DOES NOT MEET | N/A | 27.489 | 30
Vulcan Materials Co. | Greystone Quarry - Henderson | 2023-01-31 | Coarse Aggregate, #78M | CA70 | 1095685 | Moore, Charles A | 12530 | 9.26 | <30 | <39.6 | DOES NOT MEET | N/A | 39.6 | 30
Vulcan Materials Co. | Havre De Grace Quarry - Havre De Grace, MD | 2016-10-26 | #67 Stone for Electrochemical | CA345 | 832514 | Bonds, Maria M | 15838 | 8.3 | 0 | 3.7 | MEETS | N/A | 3.7 | 0
Vulcan Materials Co. | Havre De Grace Quarry - Havre De Grace, MD | 2019-08-26 | #67 Stone for Electrochemical | CA345 | 980140 | Bonds, Maria M | 15510 | 9.25 | <29 | <42.553 | DOES NOT MEET | N/A | 42.553 | 29
Vulcan Materials Co. | Havre De Grace Quarry - Havre De Grace, MD | 2016-10-26 | #78-M Stone for Electrochemical | CA345 | 832499 | Bonds, Maria M | 6605 | 7.9 | 17.7 | 7.6 | MEETS | N/A | 7.6 | 17.7
Vulcan Materials Co. | Havre De Grace Quarry - Havre De Grace, MD | 2019-08-26 | Miscellaneous Material for Electrochemical | CA345 | 980139 | Bonds, Maria M | 17270 | 9.18 | <29 | <38.217 | DOES NOT MEET | N/A | 38.217 | 29
Vulcan Materials Co. | Hendersonville Quarry - Hendersonville | 2009-06-19 | #57 Stone for Electrochemical | CA81 | 487918 | Eubanks, Patrick A | 22222 | 8 | <27 | <200 | MEETS | N/A | 200 | 27
Vulcan Materials Co. | Hendersonville Quarry - Hendersonville | 2009-09-28 | #57 Stone for Electrochemical | CA81 | 496223 | Eubanks, Patrick A | 6978 | 7.6 | 27 | <200 | MEETS | N/A | 200 | 27
Vulcan Materials Co. | Hendersonville Quarry - Hendersonville | 2020-07-27 | #57 Stone for Electrochemical | CA81 | 1015163 | Wood, Dean Michael M | 27630 | 9.54 | <30 | <23.887 | DOES NOT MEET | N/A | 23.887 | 30
Vulcan Materials Co. | Hendersonville Quarry - Hendersonville | 2022-12-13 | Coarse Aggregate, #57 | CA81 | 1092614 | Allen, Daniel W | 25930 | 9.22 | <30 | <19.14 | DOES NOT MEET | N/A | 19.14 | 30
Vulcan Materials Co. | Jack Quarry - Petersburg, VA | 2021-10-13 | #57 Stone for Electrochemical | CA137 | 1055414 | Bonds, Maria M | 18960 | 9.74 | <28 | <34.81 | DOES NOT MEET | N/A | 34.81 | 28
Vulcan Materials Co. | Jack Quarry - Petersburg, VA | 2016-10-26 | #67 Stone for Electrochemical | CA137 | 832488 | Bonds, Maria M | 15921 | 9.5 | 0 | 2.1 | DOES NOT MEET | N/A | 2.1 | 0
Vulcan Materials Co. | Jack Quarry - Petersburg, VA | 2019-08-26 | #67 Stone for Electrochemical | CA137 | 980166 | Bonds, Maria M | 16700 | 9.56 | <29 | <39.521 | DOES NOT MEET | N/A | 39.521 | 29
Vulcan Materials Co. | Jack Quarry - Petersburg, VA | 2016-10-26 | #78-M Stone for Electrochemical | CA137 | 832483 | Bonds, Maria M | 19763 | 9 | 0 | 1.2 | MEETS | N/A | 1.2 | 0
Vulcan Materials Co. | Jack Quarry - Petersburg, VA | 2019-08-26 | #78-M Stone for Electrochemical | CA137 | 980164 | Bonds, Maria M | 17590 | 9.57 | <29 | <37.521 | DOES NOT MEET | N/A | 37.521 | 29
Vulcan Materials Co. | Kitty Hawk Sales Yard | 2020-09-21 | #57 Stone for Electrochemical | CA288 | 1021103 | Bonds, Maria M | 21740 | 4.36 | <30 | <30.359 | DOES NOT MEET | DOES NOT MEET | 30.359 | 30
Vulcan Materials Co. | Kitty Hawk Sales Yard | 2020-09-21 | #67 Stone for Electrochemical | CA288 | 1021094 | Bonds, Maria M | 13710 | 9.31 | <30 | <48.140 | DOES NOT MEET | MEETS | 48.14 | 30
Vulcan Materials Co. | Kitty Hawk Sales Yard | 2020-09-21 | #78-M Stone for Electrochemical | CA288 | 1021102 | Bonds, Maria M | 38360 | 4.87 | <30 | <17.205 | MEETS | DOES NOT MEET | 17.205 | 30
Vulcan Materials Co. | Kitty Hawk Sales Yard | 2020-09-21 | Miscellaneous Material for Electrochemical | CA288 | 1021092 | Bonds, Maria M | 21050 | 8.78 | <30 | <31.354 | MEETS | MEETS | 31.354 | 30
Vulcan Materials Co. | Lenior Quarry - Lenoir | 2001-07-11 | #57 Stone for Electrochemical | CA91 | 220852 | Parsons, Benjamin R | 21300 | 7.9 |  |  | MEETS | N/A
Vulcan Materials Co. | Lenior Quarry - Lenoir | 2001-07-18 | #57 Stone for Electrochemical | CA91 | 221880 | Parsons, Benjamin R | 26300 | 8.1 |  |  | MEETS | N/A
Vulcan Materials Co. | Lenior Quarry - Lenoir | 2006-06-20 | #57 Stone for Electrochemical | CA91 | 414102 | Church, Tracy G | 19720 | 8.5 | <30 | <200 | MEETS | N/A | 200 | 30
Vulcan Materials Co. | Lenior Quarry - Lenoir | 2007-08-21 | #57 Stone for Electrochemical | CA91 | 443687 | Wagoner, Roy M | 17513 | 6.9 | <32 | <200 | MEETS | N/A | 200 | 32
Vulcan Materials Co. | Lenior Quarry - Lenoir | 2007-09-19 | #57 Stone for Electrochemical | CA91 | 445706 | Wagoner, Roy M | 26667 | 7.7 | <32 | <200 | MEETS | N/A | 200 | 32
Vulcan Materials Co. | Lenior Quarry - Lenoir | 2016-06-24 | #57 Stone for Electrochemical | CA91 | 815305 | Church, Tracy G | 18751 | 9.2 | 2.1 | 15 | DOES NOT MEET | N/A | 15 | 2.1
Vulcan Materials Co. | Lenior Quarry - Lenoir | 2006-08-04 | #67 Stone for Electrochemical | CA91 | 417668 | Church, Tracy G | 22370 | 8 | <30 | <200 | MEETS | N/A | 200 | 30
Vulcan Materials Co. | Lenior Quarry - Lenoir | 2006-08-25 | #67 Stone for Electrochemical | CA91 | 419986 | Church, Tracy G | 22727 | 7.5 | <30 | <200 | MEETS | N/A | 200 | 30
Vulcan Materials Co. | Lenior Quarry - Lenoir | 2006-08-25 | #67 Stone for Electrochemical | CA91 | 419987 | Church, Tracy G | 18904 | 8.1 | <30 | <200 | MEETS | N/A | 200 | 30
Vulcan Materials Co. | Lenior Quarry - Lenoir | 2016-06-24 | #78-M Stone for Electrochemical | CA91 | 815307 | Church, Tracy G | 17443 | 9.2 | 2.1 | 15.3 | DOES NOT MEET | N/A | 15.3 | 2.1
Vulcan Materials Co. | Lenior Quarry - Lenoir | 2016-06-24 | Miscellaneous Material for Electrochemical | CA91 | 815310 | Church, Tracy G | 11291 | 8.5 | 2.1 | 25 | MEETS | N/A | 25 | 2.1
Vulcan Materials Co. | Morganton Quarry - Morganton | 2016-04-21 | #67 Stone for Electrochemical | CA7 | 803453 | Ausley, Jeff A | 22386 | 7.6 | 0 | 6.6 | MEETS | N/A | 6.6 | 0
Vulcan Materials Co. | Morganton Quarry - Morganton | 2016-04-21 | #78-M Stone for Electrochemical | CA7 | 803457 | Ausley, Jeff A | 13410 | 8.6 | 0 | 16.7 | MEETS | N/A | 16.7 | 0
Vulcan Materials Co. | North Quarry - Winston Salem | 2016-03-23 | #57 Stone for Electrochemical | CA72 | 798936 | Wallace, Weston G | 29586 | 7.8 | 0 | 113.8 | MEETS | N/A | 113.8 | 0
Vulcan Materials Co. | North Quarry - Winston Salem | 2018-02-23 | #57 Stone for Electrochemical | CA72 | 899210 | Wagoner, Roy M | 22178 | 9.1 | 0 | 26.7 | DOES NOT MEET | N/A | 26.7 | 0
Vulcan Materials Co. | North Quarry - Winston Salem | 2019-01-17 | #57 Stone for Electrochemical | CA72 | 946011 | Ealey, Lee E | 19660 | 9.2 | 0 | <33.571 | DOES NOT MEET | N/A | 33.571 | 0
Vulcan Materials Co. | North Quarry - Winston Salem | 2020-02-25 | #57 Stone for Electrochemical | CA72 | 1000797 | Ealey, Lee E | 21160 | 9.38 | <30 | <31.191 | DOES NOT MEET | N/A | 31.191 | 30
Vulcan Materials Co. | North Quarry - Winston Salem | 2018-02-23 | #67 Stone for Electrochemical | CA72 | 899208 | Wagoner, Roy M | 24313 | 8.7 | 0 | 24.1 | MEETS | N/A | 24.1 | 0
Vulcan Materials Co. | North Quarry - Winston Salem | 2019-01-17 | #67 Stone for Electrochemical | CA72 | 946015 | Ealey, Lee E | 18650 | 9 | 0 | <33.389 | MEETS | N/A | 33.389 | 0
Vulcan Materials Co. | North Quarry - Winston Salem | 2020-02-25 | #67 Stone for Electrochemical | CA72 | 1000798 | Ealey, Lee E | 22070 | 9.36 | <30 | <29.905 | DOES NOT MEET | N/A | 29.905 | 30
Vulcan Materials Co. | North Quarry - Winston Salem | 2023-01-05 | #67 Stone for Electrochemical | CA72 | 1093747 | Stanley, Nicholas D | 21 | 9.19 | <30 | <23.64 | DOES NOT MEET | N/A | 23.64 | 30
Vulcan Materials Co. | North Quarry - Winston Salem | 2016-03-23 | #78-M Stone for Electrochemical | CA72 | 798939 | Wallace, Weston G | 20812 | 7.5 | 0 | 7.7 | MEETS | N/A | 7.7 | 0
Vulcan Materials Co. | North Quarry - Winston Salem | 2018-02-23 | #78-M Stone for Electrochemical | CA72 | 899209 | Wagoner, Roy M | 18871 | 8.8 | 0 | 33.1 | MEETS | N/A | 33.1 | 0
Vulcan Materials Co. | North Quarry - Winston Salem | 2019-01-17 | #78-M Stone for Electrochemical | CA72 | 946018 | Ealey, Lee E | 16130 | 8.8 | 0 | <40.918 | MEETS | N/A | 40.918 | 0
Vulcan Materials Co. | North Quarry - Winston Salem | 2020-02-25 | #78-M Stone for Electrochemical | CA72 | 1000799 | Ealey, Lee E | 19050 | 9.24 | <30 | <34.646 | DOES NOT MEET | N/A | 34.646 | 30
Vulcan Materials Co. | Pacolet Quarry - Pacolet, SC | 2018-10-10 | #57 Stone for Electrochemical | CA83 | 935069 | Gosnell, Jimmy L | 2088 | 8.2 | 0 | 274 | MEETS | N/A | 274 | 0
Vulcan Materials Co. | Pacolet Quarry - Pacolet, SC | 2019-08-01 | #57 Stone for Electrochemical | CA83 | 975598 | Gosnell, Jimmy L | 3415 | 7.86 | <29 | <193.265 | MEETS | N/A | 193.265 | 29
Vulcan Materials Co. | Penrose Quarry - Pisgah Forest | 2016-06-14 | #57 Stone for Electrochemical | CA12 | 811081 | Wood, Dean Michael M | 24213 | 9.2 | 2.1 | 0.8 | DOES NOT MEET | N/A | 0.8 | 2.1
Vulcan Materials Co. | Penrose Quarry - Pisgah Forest | 2017-03-07 | #57 Stone for Electrochemical | CA12 | 848230 | Wood, Dean Michael M | 23084 | 9.4 | 0 | 26.7 | DOES NOT MEET | N/A | 26.7 | 0
Vulcan Materials Co. | Penrose Quarry - Pisgah Forest | 2016-06-14 | #78-M Stone for Electrochemical | CA12 | 811085 | Wood, Dean Michael M | 23354 | 9 | 2.1 | 0.5 | MEETS | N/A | 0.5 | 2.1
Vulcan Materials Co. | Penrose Quarry - Pisgah Forest | 2017-03-07 | #78-M Stone for Electrochemical | CA12 | 848232 | Wood, Dean Michael M | 22784 | 9.4 | 0 | 26.4 | DOES NOT MEET | N/A | 26.4 | 0
Vulcan Materials Co. | Pineville Quarry - Charlotte | 2016-10-06 | #57 Stone for Electrochemical | CA101 | 829482 | Adair, Mildred (Millie) L | 10259 | 7.4 | 4.4 | 14.2 | MEETS | N/A | 14.2 | 4.4
Vulcan Materials Co. | Pineville Quarry - Charlotte | 2019-03-15 | #57 Stone for Electrochemical | CA101 | 954939 | Adair, Mildred (Millie) L | 12860 | 9.3 | 0 | <51.322 | DOES NOT MEET | N/A | 51.322 | 0
Vulcan Materials Co. | Pineville Quarry - Charlotte | 2019-03-15 | #57 Stone for Electrochemical | CA101 | 954940 | Adair, Mildred (Millie) L | 24760 | 9.2 | <30 | <26.656 | DOES NOT MEET | N/A | 26.656 | 30
Vulcan Materials Co. | Pineville Quarry - Charlotte | 2016-02-24 | #67 Stone for Electrochemical | CA101 | 796025 | Adair, Mildred (Millie) L | 19395 | 7.7 | 0 | 8.3 | MEETS | N/A | 8.3 | 0
Vulcan Materials Co. | Pineville Quarry - Charlotte | 2016-10-06 | #67 Stone for Electrochemical | CA101 | 829481 | Adair, Mildred (Millie) L | 9940 | 7.6 | 0 | 19.7 | MEETS | N/A | 19.7 | 0
Vulcan Materials Co. | Pineville Quarry - Charlotte | 2017-12-05 | #67 Stone for Electrochemical | CA101 | 889566 | Adair, Mildred (Millie) L | 19209 | 9.3 | 4.1 | 34.5 | DOES NOT MEET | N/A | 34.5 | 4.1
Vulcan Materials Co. | Pineville Quarry - Charlotte | 2018-12-12 | #67 Stone for Electrochemical | CA101 | 942471 | Adair, Mildred (Millie) L | 19680 | 9.4 | 0 | <33.537 | DOES NOT MEET | N/A | 33.537 | 0
Vulcan Materials Co. | Pineville Quarry - Charlotte | 2019-03-15 | #67 Stone for Electrochemical | CA101 | 954942 | Adair, Mildred (Millie) L | 12860 | 9.3 | 0 | <51.322 | DOES NOT MEET | N/A | 51.322 | 0
Vulcan Materials Co. | Pineville Quarry - Charlotte | 2019-03-15 | #67 Stone for Electrochemical | CA101 | 954941 | Adair, Mildred (Millie) L | 24760 | 9.2 | <30 | <26.656 | DOES NOT MEET | N/A | 26.656 | 30
Vulcan Materials Co. | Pineville Quarry - Charlotte | 2019-08-21 | #67 Stone for Electrochemical | CA101 | 979251 | Smith, Michael L | 12880 | 9.39 | <32 | <51.242 | DOES NOT MEET | N/A | 51.242 | 32
Vulcan Materials Co. | Pineville Quarry - Charlotte | 2016-02-24 | #78-M Stone for Electrochemical | CA101 | 796026 | Adair, Mildred (Millie) L | 12945 | 7.5 | 5.4 | 15.5 | MEETS | N/A | 15.5 | 5.4
Vulcan Materials Co. | Pineville Quarry - Charlotte | 2016-10-06 | #78-M Stone for Electrochemical | CA101 | 829483 | Adair, Mildred (Millie) L | 9099 | 7.6 | 4.4 | 20 | MEETS | N/A | 20 | 4.4
Vulcan Materials Co. | Pineville Quarry - Charlotte | 2017-12-05 | #78-M Stone for Electrochemical | CA101 | 889568 | Adair, Mildred (Millie) L | 10894 | 8.8 | 4.1 | 60 | MEETS | N/A | 60 | 4.1
Vulcan Materials Co. | Pineville Quarry - Charlotte | 2018-12-12 | #78-M Stone for Electrochemical | CA101 | 942472 | Adair, Mildred (Millie) L | 10030 | 9.1 | 0 | <65.803 | DOES NOT MEET | N/A | 65.803 | 0
Vulcan Materials Co. | Pineville Quarry - Charlotte | 2019-03-15 | #78-M Stone for Electrochemical | CA101 | 954946 | Adair, Mildred (Millie) L | 7593 | 9 | <30 | <86.922 | MEETS | N/A | 86.922 | 30
Vulcan Materials Co. | Pineville Quarry - Charlotte | 2019-03-15 | #78-M Stone for Electrochemical | CA101 | 954945 | Adair, Mildred (Millie) L | 23010 | 9.3 | 0 | <28.683 | DOES NOT MEET | N/A | 28.683 | 0
Vulcan Materials Co. | Pineville Quarry - Charlotte | 2019-08-21 | #78-M Stone for Electrochemical | CA101 | 979253 | Smith, Michael L | 12210 | 9.29 | <32 | <54.054 | DOES NOT MEET | N/A | 54.054 | 32
Vulcan Materials Co. | Pineville Quarry - Charlotte | 2016-02-24 | Miscellaneous Material for Electrochemical | CA101 | 796027 | Adair, Mildred (Millie) L | 5187 | 7.7 | 0 | 76.5 | MEETS | N/A | 76.5 | 0
Vulcan Materials Co. | Pineville Quarry - Charlotte | 2017-12-05 | Miscellaneous Material for Electrochemical | CA101 | 889576 | Adair, Mildred (Millie) L | 2972 | 8.1 | 4.1 | 62.8 | MEETS | N/A | 62.8 | 4.1
Vulcan Materials Co. | Pineville Quarry - Charlotte | 2018-12-12 | Miscellaneous Material for Electrochemical | CA101 | 942490 | Adair, Mildred (Millie) L | 13760 | 9.1 | 0 | <47.965 | DOES NOT MEET | N/A | 47.965 | 0
Vulcan Materials Co. | Pineville Quarry - Charlotte | 2019-03-15 | Miscellaneous Material for Electrochemical | CA101 | 954943 | Adair, Mildred (Millie) L | 6899 | 8.9 | 0 | <95.666 | MEETS | N/A | 95.666 | 0
Vulcan Materials Co. | Pineville Quarry - Charlotte | 2019-03-15 | Miscellaneous Material for Electrochemical | CA101 | 954944 | Adair, Mildred (Millie) L | 14850 | 9 | <30 | <44.444 | MEETS | N/A | 44.444 | 30
Vulcan Materials Co. | Pineville Quarry - Charlotte | 2019-08-21 | Miscellaneous Material for Electrochemical | CA101 | 979255 | Smith, Michael L | 2661 | 7.78 | <32 | <248.027 | MEETS | N/A | 248.027 | 32
Vulcan Materials Co. | Puddledock Quarry - Prince George, VA | 2016-10-26 | #57 Stone for Electrochemical | CA224 | 832533 | Bonds, Maria M | 36088 | 5 | 0 | 3.3 | MEETS | N/A | 3.3 | 0
Vulcan Materials Co. | Puddledock Quarry - Prince George, VA | 2019-08-26 | #57 Stone for Electrochemical | CA224 | 980146 | Bonds, Maria M | 51280 | 4.87 | <29 | <12.871 | MEETS | N/A | 12.871 | 29
Vulcan Materials Co. | Puddledock Quarry - Prince George, VA | 2016-10-26 | #78-M Stone for Electrochemical | CA224 | 832529 | Bonds, Maria M | 43668 | 7.3 | 0 | 3.4 | MEETS | N/A | 3.4 | 0
Vulcan Materials Co. | Puddledock Quarry - Prince George, VA | 2019-08-26 | #78-M Stone for Electrochemical | CA224 | 980145 | Bonds, Maria M | 59680 | 4.67 | <29 | <11.059 | MEETS | N/A | 11.059 | 29
Vulcan Materials Co. | Rabun Gap - Rabun Gap, GA | 2019-03-08 | #57 Stone for Electrochemical | CA25 | 953618 | Ledford, Brandon S | 25660 | 9.5 | <30 | <25.721 | DOES NOT MEET | N/A | 25.721 | 30
Vulcan Materials Co. | Rockingham Quarry - Rockingham | 2009-05-11 | #57 Stone for Electrochemical | CA94 | 484532 | Jackson, Anthony M | 19157 | 8.6 | <27 | <200 | MEETS | N/A | 200 | 27
Vulcan Materials Co. | Rockingham Quarry - Rockingham | 2009-05-20 | #57 Stone for Electrochemical | CA94 | 485948 | Jackson, Anthony M | 13850 | 6.7 | <27 | <200 | MEETS | N/A | 200 | 27
Vulcan Materials Co. | Rockingham Quarry - Rockingham | 2009-05-20 | #57 Stone for Electrochemical | CA94 | 485949 | Jackson, Anthony M | 14245 | 6.5 | <27 | <200 | MEETS | N/A | 200 | 27
Vulcan Materials Co. | Rockingham Quarry - Rockingham | 2016-06-09 | #57 Stone for Electrochemical | CA94 | 810587 | Tucker, Rusty J | 18142 | 9.3 | 2.1 | 11.2 | DOES NOT MEET | N/A | 11.2 | 2.1
Vulcan Materials Co. | Rockingham Quarry - Rockingham | 2018-05-11 | #57 Stone for Electrochemical | CA94 | 911055 | Jordan, Daniel H | 13935 | 9.7 | 0 | 41.1 | DOES NOT MEET | N/A | 41.1 | 0
Vulcan Materials Co. | Rockingham Quarry - Rockingham | 2018-10-15 | #57 Stone for Electrochemical | CA94 | 935253 | Jordan, Daniel H | 19540 | 9.6 | 0 | <35.83 | DOES NOT MEET | N/A | 35.83 | 0
Vulcan Materials Co. | Rockingham Quarry - Rockingham | 2019-08-13 | #57 Stone for Electrochemical | CA94 | 977702 | Jordan, Daniel H | 17630 | 9.43 | <29 | <37.436 | DOES NOT MEET | N/A | 37.436 | 29
Vulcan Materials Co. | Rockingham Quarry - Rockingham | 2023-10-25 | #57 Stone for Electrochemical | CA94 | 1122750 | Gilmore, David T | 17510 | 9.24 | <29 | <28.49 | DOES NOT MEET | N/A | 28.49 | 29
Vulcan Materials Co. | Rockingham Quarry - Rockingham | 2016-06-09 | #67 Stone for Electrochemical | CA94 | 810585 | Tucker, Rusty J | 16748 | 9.3 | 2.1 | 10.2 | DOES NOT MEET | N/A | 10.2 | 2.1
Vulcan Materials Co. | Rockingham Quarry - Rockingham | 2018-05-11 | #67 Stone for Electrochemical | CA94 | 911058 | Jordan, Daniel H | 15896 | 9.5 | 0 | 36.8 | DOES NOT MEET | N/A | 36.8 | 0
Vulcan Materials Co. | Rockingham Quarry - Rockingham | 2018-10-15 | #67 Stone for Electrochemical | CA94 | 935254 | Jordan, Daniel H | 15380 | 9.6 | 0 | <44.66 | DOES NOT MEET | N/A | 44.66 | 0
Vulcan Materials Co. | Rockingham Quarry - Rockingham | 2019-08-13 | #67 Stone for Electrochemical | CA94 | 977703 | Jordan, Daniel H | 17110 | 9.45 | <29 | <38.574 | DOES NOT MEET | N/A | 38.574 | 29
Vulcan Materials Co. | Rockingham Quarry - Rockingham | 2016-06-09 | #78-M Stone for Electrochemical | CA94 | 810584 | Tucker, Rusty J | 12031 | 9.4 | 2.1 | 12.7 | DOES NOT MEET | N/A | 12.7 | 2.1
Vulcan Materials Co. | Rockingham Quarry - Rockingham | 2018-05-11 | #78-M Stone for Electrochemical | CA94 | 911059 | Jordan, Daniel H | 11663 | 9.4 | 0 | 50.3 | DOES NOT MEET | N/A | 50.3 | 0
Vulcan Materials Co. | Rockingham Quarry - Rockingham | 2018-10-15 | #78-M Stone for Electrochemical | CA94 | 935255 | Jordan, Daniel H | 15630 | 9.5 | 0 | <46.60 | DOES NOT MEET | N/A | 46.6 | 0
Vulcan Materials Co. | Rockingham Quarry - Rockingham | 2019-08-13 | #78-M Stone for Electrochemical | CA94 | 977705 | Jordan, Daniel H | 13960 | 9.42 | <29 | <47.278 | DOES NOT MEET | N/A | 47.278 | 29
Vulcan Materials Co. | Rockingham Quarry - Rockingham | 2018-05-11 | Miscellaneous Material for Electrochemical | CA94 | 911061 | Jordan, Daniel H | 5811 | 9.2 | 0 | 99 | DOES NOT MEET | N/A | 99 | 0
Vulcan Materials Co. | Skippers Quarry - Skippers, VA | 2018-02-07 | #57 Stone for Electrochemical | CA55 | 897059 | Thomas, Grady Q | 8547 | 9.1 | 13.7 | 73.9 | DOES NOT MEET | MEETS | 73.9 | 13.7
Vulcan Materials Co. | Skippers Quarry - Skippers, VA | 2020-02-05 | #57 Stone for Electrochemical | CA55 | 998836 | Thomas, Grady Q | 11680 | 9.23 | <30 | <56.507 | DOES NOT MEET | MEETS | 56.507 | 30
Vulcan Materials Co. | Skippers Quarry - Skippers, VA | 2022-03-16 | #57 Stone for Electrochemical | CA55 | 1067918 | Thomas, Grady Q | 16730 | 9.54 | <28 | <39.45 | DOES NOT MEET | MEETS | 39.45 | 28
Vulcan Materials Co. | Skippers Quarry - Skippers, VA | 2016-02-10 | #67 Stone for Electrochemical | CA55 | 793423 | Thomas, Grady Q | 24384 | 8.9 | 0 | 0 | MEETS | MEETS | 0 | 0
Vulcan Materials Co. | Skippers Quarry - Skippers, VA | 2017-02-07 | #67 Stone for Electrochemical | CA55 | 844601 | Thomas, Grady Q | 12830 | 8.8 | 13.3 | 48.7 | MEETS | MEETS | 48.7 | 13.3
Vulcan Materials Co. | Skippers Quarry - Skippers, VA | 2019-02-21 | #67 Stone for Electrochemical | CA55 | 952208 | Thomas, Grady Q | 15800 | 9.6 | <30 | <41.772 | DOES NOT MEET | MEETS | 41.772 | 30
Vulcan Materials Co. | Skippers Quarry - Skippers, VA | 2021-02-03 | #67 Stone for Electrochemical | CA55 | 1032639 | Thomas, Grady Q | 16460 | 9.44 | <30 | <40 | DOES NOT MEET | MEETS | 40 | 30
Vulcan Materials Co. | Skippers Quarry - Skippers, VA | 2021-02-03 | #67 Stone for Electrochemical | CA55 | 1032639 | Thomas, Grady Q | 16460 | 9.44 | <30 | <40 | DOES NOT MEET | MEETS | 40 | 30
Vulcan Materials Co. | Skippers Quarry - Skippers, VA | 2016-02-10 | #78-M Stone for Electrochemical | CA55 | 793424 | Thomas, Grady Q | 9311 | 9.7 | 10 | 6.5 | DOES NOT MEET | MEETS | 6.5 | 10
Vulcan Materials Co. | Skippers Quarry - Skippers, VA | 2017-02-07 | #78-M Stone for Electrochemical | CA55 | 844605 | Thomas, Grady Q | 11986 | 8.3 | 8.9 | 51 | MEETS | MEETS | 51 | 8.9
Vulcan Materials Co. | Skippers Quarry - Skippers, VA | 2018-02-07 | #78-M Stone for Electrochemical | CA55 | 897111 | Thomas, Grady Q | 11421 | 9.3 | 4.6 | 54.9 | DOES NOT MEET | MEETS | 54.9 | 4.6
Vulcan Materials Co. | Skippers Quarry - Skippers, VA | 2019-02-21 | #78-M Stone for Electrochemical | CA55 | 952200 | Thomas, Grady Q | 16500 | 9.5 | <30 | <40 | DOES NOT MEET | MEETS | 40 | 30
Vulcan Materials Co. | Skippers Quarry - Skippers, VA | 2020-02-05 | #78-M Stone for Electrochemical | CA55 | 998832 | Thomas, Grady Q | 15140 | 9.33 | <30 | <43.593 | DOES NOT MEET | MEETS | 43.593 | 30
Vulcan Materials Co. | Skippers Quarry - Skippers, VA | 2021-02-03 | #78-M Stone for Electrochemical | CA55 | 1032624 | Thomas, Grady Q | 10200 | 9.37 | <30 | <64.706 | DOES NOT MEET | MEETS | 64.706 | 30
Vulcan Materials Co. | Skippers Quarry - Skippers, VA | 2021-02-03 | #78-M Stone for Electrochemical | CA55 | 1032624 | Thomas, Grady Q | 10200 | 9.37 | <30 | <64.706 | DOES NOT MEET | MEETS | 64.706 | 30
Vulcan Materials Co. | Skippers Quarry - Skippers, VA | 2022-03-16 | #78-M Stone for Electrochemical | CA55 | 1067884 | Thomas, Grady Q | 15570 | 9.6 | <28 | <42.389 | DOES NOT MEET | MEETS | 42.389 | 28
Vulcan Materials Co. | Smith Grove Q. - Mocksville | 2016-04-26 | #57 Stone for Electrochemical | CA80 | 803857 | Wallace, Weston G | 22007 | 8.1 | 0 | 7.1 | MEETS | N/A | 7.1 | 0
Vulcan Materials Co. | Smith Grove Q. - Mocksville | 2019-01-11 | #57 Stone for Electrochemical | CA80 | 945366 | Ealey, Lee E | 26940 | 9.4 | 0 | <24.499 | DOES NOT MEET | N/A | 24.499 | 0
Vulcan Materials Co. | Smith Grove Q. - Mocksville | 2020-02-03 | #57 Stone for Electrochemical | CA80 | 998601 | Ealey, Lee E | 24340 | 9.56 | <30 | <27.116 | DOES NOT MEET | N/A | 27.116 | 30
Vulcan Materials Co. | Smith Grove Q. - Mocksville | 2017-05-01 | #67 Stone for Electrochemical | CA80 | 858504 | Wagoner, Roy M | 11566 | 9.3 | 0 | 55.8 | DOES NOT MEET | N/A | 55.8 | 0
Vulcan Materials Co. | Smith Grove Q. - Mocksville | 2019-01-11 | #67 Stone for Electrochemical | CA80 | 945372 | Ealey, Lee E | 16320 | 8.1 | 0 | <40.441 | MEETS | N/A | 40.441 | 0
Vulcan Materials Co. | Smith Grove Q. - Mocksville | 2020-02-03 | #67 Stone for Electrochemical | CA80 | 998597 | Ealey, Lee E | 23390 | 9.52 | <30 | <28.217 | DOES NOT MEET | N/A | 28.217 | 30
Vulcan Materials Co. | Smith Grove Q. - Mocksville | 2016-04-26 | #78-M Stone for Electrochemical | CA80 | 803858 | Wallace, Weston G | 20838 | 8.5 | 0 | 11.7 | MEETS | N/A | 11.7 | 0
Vulcan Materials Co. | Smith Grove Q. - Mocksville | 2019-01-11 | #78-M Stone for Electrochemical | CA80 | 945373 | Ealey, Lee E | 24220 | 9.4 | 0 | <27.250 | DOES NOT MEET | N/A | 27.25 | 0
Vulcan Materials Co. | Smith Grove Q. - Mocksville | 2020-02-03 | #78-M Stone for Electrochemical | CA80 | 998595 | Ealey, Lee E | 21020 | 9.45 | <30 | <31.399 | DOES NOT MEET | N/A | 31.399 | 30
Vulcan Materials Co. | Spruce Pine Quarry - Bakersville | 2016-10-14 | #57 Stone for Electrochemical | CA111 | 830560 | Ausley, Jeff A | 19387 | 6.7 | 0 | 4.8 | MEETS | N/A | 4.8 | 0
Vulcan Materials Co. | Spruce Pine Quarry - Bakersville | 2018-10-08 | #57 Stone for Electrochemical | CA111 | 934014 | Rhymer, Robert C | 17310 | 9.3 | 0 | <43.38 | DOES NOT MEET | N/A | 43.38 | 0
Vulcan Materials Co. | Spruce Pine Quarry - Bakersville | 2019-09-16 | #57 Stone for Electrochemical | CA111 | 983085 | Norton, Stephen S | 17960 | 9.24 | <32 | <36.748 | DOES NOT MEET | N/A | 36.748 | 32
Vulcan Materials Co. | Spruce Pine Quarry - Bakersville | 2016-10-14 | #78-M Stone for Electrochemical | CA111 | 830562 | Ausley, Jeff A | 16706 | 8.8 | 0 | 4.8 | MEETS | N/A | 4.8 | 0
Vulcan Materials Co. | Spruce Pine Quarry - Bakersville | 2018-10-08 | #78-M Stone for Electrochemical | CA111 | 934015 | Rhymer, Robert C | 7640 | 8.3 | 0 | <86.3 | MEETS | N/A | 86.3 | 0
Vulcan Materials Co. | Spruce Pine Quarry - Bakersville | 2019-09-16 | #78-M Stone for Electrochemical | CA111 | 983086 | Norton, Stephen S | 12260 | 7.61 | <32 | <53.834 | MEETS | N/A | 53.834 | 32
Vulcan Materials Co. | Spruce Pine Quarry - Bakersville | 2015-07-22 | Select Material, Class VI | CA111 | 767762 | Radcliff, Roger Keith | 25374 | 8.2 | 0 | 0 | MEETS | N/A | 0 | 0
Vulcan Materials Co. | Stokesdale Quarry - Stokesdale | 2016-03-03 | #57 Stone for Electrochemical | CA76 | 796400 | Fosque, Robert W | 28769 | 8.8 | 0 | 4.5 | MEETS | N/A | 4.5 | 0
Vulcan Materials Co. | Stokesdale Quarry - Stokesdale | 2019-02-28 | #57 Stone for Electrochemical | CA76 | 952379 | Westmoreland, Braxton J | 25310 | 9.6 | 0 | <26.077 | DOES NOT MEET | N/A | 26.077 | 0
Vulcan Materials Co. | Stokesdale Quarry - Stokesdale | 2016-03-03 | #67 Stone for Electrochemical | CA76 | 796398 | Fosque, Robert W | 24600 | 9 | 0 | 5.1 | MEETS | N/A | 5.1 | 0
Vulcan Materials Co. | Stokesdale Quarry - Stokesdale | 2019-02-28 | #67 Stone for Electrochemical | CA76 | 952376 | Westmoreland, Braxton J | 28210 | 9.3 | 0 | <23.396 | DOES NOT MEET | N/A | 23.396 | 0
Vulcan Materials Co. | Stokesdale Quarry - Stokesdale | 2016-03-03 | #78-M Stone for Electrochemical | CA76 | 796401 | Fosque, Robert W | 23635 | 8.4 | 0 | 6 | MEETS | N/A | 6 | 0
Vulcan Materials Co. | Stokesdale Quarry - Stokesdale | 2019-02-28 | #78-M Stone for Electrochemical | CA76 | 952377 | Westmoreland, Braxton J | 20110 | 9.3 | 0 | <32.819 | DOES NOT MEET | N/A | 32.819 | 0
Vulcan Materials Co. | Whiteville Yard - Whiteville | 2023-06-15 | #57 Stone for Electrochemical | CA431 | 1109319 | Gilmore, David T | 20850 | 9.4 | <31 | <24.01 | DOES NOT MEET | N/A | 24.01 | 31
Vulcan Materials Co. | Whiteville Yard - Whiteville | 2023-01-27 | #67 Stone for Electrochemical | CA431 | 1095518 | Gilmore, David T | 19910 | 9.42 | <31 | <25.11 | DOES NOT MEET | N/A | 25.11 | 31
Wake Stone Corp. | Knightdale Quarry - Knightdale | 2005-01-10 | #57 Stone for Electrochemical | CA98 | 363425 | Smith, David L | 23580 | 7.5 | <30 | <200 | MEETS | N/A | 200 | 30
Wake Stone Corp. | Knightdale Quarry - Knightdale | 2005-01-20 | #57 Stone for Electrochemical | CA98 | 364751 | Ray, Roy Lynn | 17210 | 8.1 | < 30 | < 200 | MEETS | N/A | 200 | 30
Wake Stone Corp. | Knightdale Quarry - Knightdale | 2005-02-01 | #57 Stone for Electrochemical | CA98 | 365875 | Wright, Shane | 18590 | 7.8 | < 30 | < 200 | MEETS | N/A | 200 | 30
Wake Stone Corp. | Knightdale Quarry - Knightdale | 2005-02-10 | #57 Stone for Electrochemical | CA98 | 366749 | Wright, Shane | 17040 | 8.7 | < 30 | < 200 | MEETS | N/A | 200 | 30
Wake Stone Corp. | Knightdale Quarry - Knightdale | 2005-02-17 | #57 Stone for Electrochemical | CA98 | 367623 | Wright, Shane | 18490 | 8.4 | < 30 | < 200 | MEETS | N/A | 200 | 30
Wake Stone Corp. | Knightdale Quarry - Knightdale | 2005-02-23 | #57 Stone for Electrochemical | CA98 | 368058 | Wright, Shane | 15010 | 8.1 | < 30 | < 200 | MEETS | N/A | 200 | 30
Wake Stone Corp. | Knightdale Quarry - Knightdale | 2005-03-21 | #57 Stone for Electrochemical | CA98 | 370779 | Wright, Shane | 4536 | 7.8 | 30 | < 200 | MEETS | N/A | 200 | 30
Wake Stone Corp. | Knightdale Quarry - Knightdale | 2005-03-22 | #57 Stone for Electrochemical | CA98 | 370781 | Wright, Shane | 5923 | 7.8 | < 30 | < 200 | MEETS | N/A | 200 | 30
Wake Stone Corp. | Knightdale Quarry - Knightdale | 2005-04-07 | #57 Stone for Electrochemical | CA98 | 372371 | Wright, Shane | 21630 | 6.8 | < 30 | < 200 | MEETS | N/A | 200 | 30
Wake Stone Corp. | Knightdale Quarry - Knightdale | 2005-04-07 | #57 Stone for Electrochemical | CA98 | 372457 | Wright, Shane | 27090 | 6.6 | < 30 | < 200 | MEETS | N/A | 200 | 30
Wake Stone Corp. | Knightdale Quarry - Knightdale | 2016-02-09 | #57 Stone for Electrochemical | CA98 | 793146 | Skinner, III, John L | 23463 | 8.9 | 0 | 0.9 | MEETS | N/A | 0.9 | 0
Wake Stone Corp. | Knightdale Quarry - Knightdale | 2019-01-15 | #57 Stone for Electrochemical | CA98 | 945614 | Skinner, III, John L | 22880 | 9.4 | 0 | <28.846 | DOES NOT MEET | N/A | 28.846 | 0
Wake Stone Corp. | Knightdale Quarry - Knightdale | 2016-02-09 | #78-M Stone for Electrochemical | CA98 | 793147 | Skinner, III, John L | 26738 | 8.6 | 0 | 3.4 | MEETS | N/A | 3.4 | 0
Wake Stone Corp. | Knightdale Quarry - Knightdale | 2019-01-15 | #78-M Stone for Electrochemical | CA98 | 945616 | Skinner, III, John L | 22190 | 9.3 | 0 | <29.743 | DOES NOT MEET | N/A | 29.743 | 0
Wake Stone Corp. | Knightdale Quarry - Knightdale | 2020-01-29 | #78-M Stone for Electrochemical | CA98 | 997869 | Skinner, III, John L | 19800 | 9.5 | <30 | <33.333 | DOES NOT MEET | N/A | 33.333 | 30
Wake Stone Corp. | Knightdale Quarry - Knightdale | 2020-02-25 | #78-M Stone for Electrochemical | CA98 | 1000356 | Skinner, III, John L | 17070 | 9.2 | <30 | <38.664 | DOES NOT MEET | N/A | 38.664 | 30
Wake Stone Corp. | Knightdale Quarry - Knightdale | 2020-09-14 | #78-M Stone for Electrochemical | CA98 | 1020095 | Skinner, III, John L | 16560 | 9.51 | <30 | <39.855 | DOES NOT MEET | N/A | 39.855 | 30
Wake Stone Corp. | Knightdale Quarry - Knightdale | 2020-03-13 | Coarse Aggregate, #78M | CA98 | 1002358 | Cheeves, Patrick | 16340 | 9.26 | <30 | <40.392 | DOES NOT MEET | N/A | 40.392 | 30
Wake Stone Corp. | Knightdale Quarry - Knightdale | 2020-05-19 | Coarse Aggregate, #78M | CA98 | 1009036 | Riddle, Andrew T | 18200 | 8.74 | <30 | <36 | MEETS | N/A | 36 | 30
Wake Stone Corp. | Moncure Quarry - Moncure | 2018-03-29 | #57 Stone for Electrochemical | CA100 | 904079 | Jackson, Brandon M | 15901 | 7.7 | 0 | 35.7 | MEETS | N/A | 35.7 | 0
Wake Stone Corp. | Moncure Quarry - Moncure | 2019-02-05 | #57 Stone for Electrochemical | CA100 | 948524 | Jordan, Daniel H | 23830 | 9.4 | 0 | <27.696 | DOES NOT MEET | N/A | 27.696 | 0
Wake Stone Corp. | Moncure Quarry - Moncure | 2020-10-14 | #57 Stone for Electrochemical | CA100 | 1023283 | Braly, James R | 18550 | 9.49 | <30 | <35.58 | DOES NOT MEET | N/A | 35.58 | 30
Wake Stone Corp. | Moncure Quarry - Moncure | 2023-01-30 | #57 Stone for Electrochemical | CA100 | 1095797 | Gilmore, David T | 20200 | 9.21 | <30 | <24.75 | DOES NOT MEET | N/A | 24.75 | 30
Wake Stone Corp. | Moncure Quarry - Moncure | 2018-03-29 | #67 Stone for Electrochemical | CA100 | 904090 | Jackson, Brandon M | 11848 | 8.9 | 0 | 47.1 | MEETS | N/A | 47.1 | 0
Wake Stone Corp. | Moncure Quarry - Moncure | 2019-02-05 | #67 Stone for Electrochemical | CA100 | 948529 | Jordan, Daniel H | 22870 | 9.4 | 0 | <28.859 | DOES NOT MEET | N/A | 28.859 | 0
Wake Stone Corp. | Moncure Quarry - Moncure | 2018-03-29 | #78-M Stone for Electrochemical | CA100 | 904091 | Jackson, Brandon M | 15179 | 8.8 | 0 | 36.2 | MEETS | N/A | 36.2 | 0
Wake Stone Corp. | Moncure Quarry - Moncure | 2019-02-05 | #78-M Stone for Electrochemical | CA100 | 948535 | Jordan, Daniel H | 17350 | 9.3 | 0 | <38.040 | DOES NOT MEET | N/A | 38.04 | 0
Wake Stone Corp. | Moncure Quarry - Moncure | 2020-10-14 | #78-M Stone for Electrochemical | CA100 | 1023300 | Braly, James R | 14920 | 9.2 | <30 | <44.236 | DOES NOT MEET | N/A | 44.236 | 30
Wake Stone Corp. | Moncure Quarry - Moncure | 2019-02-05 | Miscellaneous Material for Electrochemical | CA100 | 948576 | Jordan, Daniel H | 13360 | 9.2 | 0 | <49.401 | DOES NOT MEET | N/A | 49.401 | 0
Wake Stone Corp. | Nash County Quarry - Battleboro | 2016-03-11 | #57 Stone for Electrochemical | CA223 | 797386 | Raines, James R | 24746 | 8 | 0 | 4.5 | MEETS | N/A | 4.5 | 0
Wake Stone Corp. | Nash County Quarry - Battleboro | 2021-12-02 | #57 Stone for Electrochemical | CA223 | 1060121 | Skinner, III, John L | 39110 | 9.24 | <33 | <16.875 | DOES NOT MEET | N/A | 16.875 | 33
Wake Stone Corp. | Nash County Quarry - Battleboro | 2016-03-11 | #78-M Stone for Electrochemical | CA223 | 797387 | Raines, James R | 18450 | 7.6 | 0 | 8.5 | MEETS | N/A | 8.5 | 0
Wake Stone Corp. | Triangle Quarry - Cary | 2010-11-09 | #57 Stone for Electrochemical | CA157 | 526544 | Dacey, Aaron H | 24509 | 8.2 | 0 | 0 | MEETS | N/A | 0 | 0
Wake Stone Corp. | Triangle Quarry - Cary | 2016-02-12 | #57 Stone for Electrochemical | CA157 | 793925 | Skinner, III, John L | 24631 | 7.7 | 5 | 4 | MEETS | N/A | 4 | 5
Wake Stone Corp. | Triangle Quarry - Cary | 2019-02-27 | #67 Stone for Electrochemical | CA157 | 951911 | Skinner, III, John L | 19980 | 9.5 | 0 | <33.033 | DOES NOT MEET | N/A | 33.033 | 0
Wake Stone Corp. | Triangle Quarry - Cary | 2016-02-12 | #78-M Stone for Electrochemical | CA157 | 793927 | Skinner, III, John L | 21538 | 9.1 | 0 | 4.4 | DOES NOT MEET | N/A | 4.4 | 0
Wake Stone Corp. | Triangle Quarry - Cary | 2019-02-27 | #78-M Stone for Electrochemical | CA157 | 951912 | Skinner, III, John L | 19140 | 9.4 | 0 | <34.483 | DOES NOT MEET | N/A | 34.483 | 0
Young & McQueen | Dellinger Waste Area (Area 1) | 2014-03-12 | #57 Stone for Electrochemical | CA391 | 700493 | Rhymer, Robert C | 15074 | 6.5 | 0 | 0 | MEETS | N/A | 0 | 0
Young & McQueen | Dellinger Waste Area (Area 2) | 2013-09-18 | #57 Stone for Electrochemical | CA378 | 681225 | Rhymer, Robert C | 4484 | 6.9 |  |  | MEETS | N/A

## Historical Data FineAggregate
Producer Name | Facility Name | Sample Date | Material Description | Facility ID | Sample ID | Sampled By | Resistivity (Ohm*cm) | pH Units: | Chloride (ppm) | Sulfate (ppm) | Geosynthetic Spec | Steel Spec | SO4 | Cl
3rd Generation Ventures, LLC | Parkton Barrow Pit | 2023-07-20 | Sand, 2S - Chemistry Check | FA647 | 1112653 | Gilliam, Christopher | 80040 | 5.45 | <31 | <7.70 | MEETS | MEETS | 7.7 | 31
3rd Generation Ventures, LLC | Parkton Barrow Pit | 2023-07-20 | Sand, 2S - Chemistry Check | FA647 | 1112656 | Gilliam, Christopher | 106720 | 5.62 | <31 | <6.16 | MEETS | MEETS | 6.16 | 31
3rd Generation Ventures, LLC | Parkton Barrow Pit | 2023-07-20 | Sand, 2S - Chemistry Check | FA647 | 1112655 | Gilliam, Christopher | 226780 | 5.8 | <31 | <5.87 | MEETS | MEETS | 5.87 | 31
American Materials Co. | Bailey Mine - Linden | 2014-10-29 | Sand, 2S - Chemistry Check | FA483 | 733305 | Russell, Jonathan T | 26695 | 6 | 0 | 0 | MEETS | MEETS | 0 | 0
American Materials Co. | Bailey Mine - Linden | 2014-10-29 | Sand, 2S - Chemistry Check | FA483 | 733315 | Russell, Jonathan T | 35039 | 5.3 | 0 | 0 | MEETS | MEETS | 0 | 0
American Materials Co. | Bailey Mine - Linden | 2014-10-29 | Sand, 2S - Chemistry Check | FA483 | 733313 | Russell, Jonathan T | 34953 | 5.1 | 0 | 0 | MEETS | MEETS | 0 | 0
American Materials Co. | Bailey Mine - Linden | 2014-12-10 | Sand, 2S - Chemistry Check | FA483 | 739129 | Russell, Jonathan T | 33134 | 7.1 | 0 | 0 | MEETS | MEETS | 0 | 0
American Materials Co. | Bailey Mine - Linden | 2014-12-11 | Sand, 2S - Chemistry Check | FA483 | 739135 | Russell, Jonathan T | 69013 | 6.4 | 0 | 0 | MEETS | MEETS | 0 | 0
American Materials Co. | Bailey Mine - Linden | 2014-12-15 | Sand, 2S - Chemistry Check | FA483 | 739132 | Russell, Jonathan T | 44743 | 5.8 | 0 | 0 | MEETS | MEETS | 0 | 0
American Materials Co. | Bailey Mine - Linden | 2015-05-04 | Sand, 2S - Chemistry Check | FA483 | 756586 | Russell, Jonathan T | 79491 | 6.8 | 0 | 0 | MEETS | MEETS | 0 | 0
American Materials Co. | Bailey Mine - Linden | 2015-05-05 | Sand, 2S - Chemistry Check | FA483 | 756587 | Russell, Jonathan T | 81967 | 5.1 | 0 | 0 | MEETS | MEETS | 0 | 0
American Materials Co. | Bailey Mine - Linden | 2015-06-17 | Sand, 2S - Chemistry Check | FA483 | 763246 | Russell, Jonathan T | 49432 | 6 | 0 | 0 | MEETS | MEETS | 0 | 0
American Materials Co. | Bailey Mine - Linden | 2015-07-16 | Sand, 2S - Chemistry Check | FA483 | 766765 | Russell, Jonathan T | 52521 | 5.8 | 0 | 200 | MEETS | MEETS | 200 | 0
American Materials Co. | Bailey Mine - Linden | 2015-08-24 | Sand, 2S - Chemistry Check | FA483 | 773443 | Russell, Jonathan T | 69013 | 6.2 | 0 | 0 | MEETS | MEETS | 0 | 0
American Materials Co. | Bailey Mine - Linden | 2015-08-26 | Sand, 2S - Chemistry Check | FA483 | 773446 | Russell, Jonathan T | 60132 | 5.7 | 0 | 0 | MEETS | MEETS | 0 | 0
American Materials Co. | Bailey Mine - Linden | 2015-08-27 | Sand, 2S - Chemistry Check | FA483 | 773447 | Russell, Jonathan T | 60350 | 5.4 | 0 | 0 | MEETS | MEETS | 0 | 0
American Materials Co. | Bailey Mine - Linden | 2020-07-08 | Screenings - Chemistry Check | FA483 | 1013296 | Gilliam, Christopher | 68034 | 5.43 | <30 | <9.701 | MEETS | MEETS | 9.701 | 30
American Materials Co. | Bailey Mine - Linden | 2020-07-08 | Screenings - Chemistry Check | FA483 | 1013293 | Gilliam, Christopher | 70035 | 5.61 | <30 | <9.424 | MEETS | MEETS | 9.424 | 30
American Materials Co. | Bailey Mine - Linden | 2021-01-21 | Screenings - Chemistry Check | FA483 | 1031287 | Flynt, Harry J | 146740 | 5.63 | <30 | <16.57 | MEETS | MEETS | 16.57 | 30
American Materials Co. | Bailey Mine - Linden | 2021-01-21 | Screenings - Chemistry Check | FA483 | 1031287 | Flynt, Harry J | 146740 | 5.63 | <30 | <16.57 | MEETS | MEETS | 16.57 | 30
American Materials Co. | Bailey Mine - Linden | 2021-05-04 | Screenings - Chemistry Check | FA483 | 1040512 | Dudley, Roy Glenn | 55028 | 5.37 | <33 | <27.848 | MEETS | MEETS | 27.848 | 33
American Materials Co. | Bailey Mine - Linden | 2021-05-04 | Screenings - Chemistry Check | FA483 | 1040512 | Dudley, Roy Glenn | 55028 | 5.37 | <33 | <27.848 | MEETS | MEETS | 27.848 | 33
American Materials Co. | Bailey Mine - Linden | 2021-07-22 | Screenings - Chemistry Check | FA483 | 1047762 | Dudley, Roy Glenn | 45857 | 5.55 | <33 | <17.00 | MEETS | MEETS | 17 | 33
American Materials Co. | Bailey Mine - Linden | 2021-08-27 | Screenings - Chemistry Check | FA483 | 1051375 | Dudley, Roy Glenn | 80040 | 5.27 | <33 | <21.415 | MEETS | MEETS | 21.415 | 33
American Materials Co. | Bailey Mine - Linden | 2022-05-18 | Screenings - Chemistry Check | FA483 | 1073179 | Dudley, Roy Glenn | 93380 | 5.45 | <28 | <13.89 | MEETS | MEETS | 13.89 | 28
American Materials Co. | Bailey Mine - Linden | 2023-03-10 | Screenings - Chemistry Check | FA483 | 1099421 | Dudley, Roy Glenn | 55110 | 5.6 | <30 | <9.392 | MEETS | MEETS | 9.392 | 30
American Materials Co. | Black Creek Plant - Mt. Croghan, SC | 2016-03-22 | Sand, 2MS | FA422 | 798885 | Jordan, Daniel H | 127113 | 7.4 | 0 | 11.2 | MEETS | MEETS | 11.2 | 0
American Materials Co. | Black Creek Plant - Mt. Croghan, SC | 2019-06-12 | Sand, 2MS - Chemistry Check | FA422 | 968053 | Jordan, Daniel H | 23730 | 7.54 | <30 | <27.813 | MEETS | MEETS | 27.813 | 30
American Materials Co. | Black Creek Plant - Mt. Croghan, SC | 2016-03-04 | Select Material, Class III, Type 3 - Chemistry Check | FA422 | 797150 | Jordan, Daniel H | 96618 | 5.5 | 0 | 5.1 | MEETS | MEETS | 5.1 | 0
American Materials Co. | Dupree Mine - Greenville | 2016-03-29 | Sand, 2S - Chemistry Check | FA478 | 799594 | Cobb, James R | 21245 | 4.8 | 0 | 16.3 | MEETS | DOES NOT MEET | 16.3 | 0
American Materials Co. | Dupree Mine - Greenville | 2018-02-14 | Sand, 2S - Chemistry Check | FA478 | 897182 | Cobb, James R | 22442 | 5.2 | 0 | 28.4 | MEETS | MEETS | 28.4 | 0
American Materials Co. | Dupree Mine - Greenville | 2019-06-25 | Sand, 2S - Chemistry Check | FA478 | 969846 | Cobb, James R | 34300 | 5.11 | <29 | <19.242 | MEETS | MEETS | 19.242 | 29
American Materials Co. | Dupree Mine - Greenville | 2020-09-22 | Sand, 2S - Chemistry Check | FA478 | 1020735 | Harris, Kevin T | 100050 | 4.91 | <30 | <19.125 | MEETS | DOES NOT MEET | 19.125 | 30
American Materials Co. | Dupree Mine - Greenville | 2021-06-04 | Sand, 2S - Chemistry Check | FA478 | 1043510 | Cobb, James R | 34684 | 4.15 | <33 | <46.742 | DOES NOT MEET | DOES NOT MEET | 46.742 | 33
American Materials Co. | Dupree Mine - Greenville | 2021-06-04 | Sand, 2S - Chemistry Check | FA478 | 1043510 | Cobb, James R | 34684 | 4.15 | <33 | <46.742 | DOES NOT MEET | DOES NOT MEET | 46.742 | 33
American Materials Co. | Ivanhoe Pit - Ivanhoe | 2022-12-22 | Screenings - Chemistry Check | FA253 | 1093308 | Cahill, Luke R | 83375 | 5.72 | <30 | <32.42 | MEETS | MEETS | 32.42 | 30
American Materials Co. | Sumter County Pit - Sumter, SC | 2019-06-25 | Sand, 2S - Chemistry Check | FA607 | 969961 | Jordan, Daniel H | 79610 | 5.05 | <29 | <8.29 | MEETS | MEETS | 8.29 | 29
American Materials Co. | Wade Pit - Wade | 2016-05-10 | Sand, 2S - Chemistry Check | FA211 | 805958 | Murphy, Billy J | 91075 | 5.8 | 0 | 7.3 | MEETS | MEETS | 7.3 | 0
APAC-Atlantic - Thompson-Arthur | Candor Pit | 2016-02-19 | Sand, 2S - Chemistry Check | FA60 | 794457 | Jackson, Brandon M | 126183 | 6.7 | 0 | 5 | MEETS | MEETS | 5 | 0
APAC-Atlantic - Thompson-Arthur | Candor Pit | 2019-08-12 | Sand, 2S - Chemistry Check | FA60 | 977381 | Jackson, Brandon M | 68040 | 5.1 | <29 | <9.7002 | MEETS | MEETS | 9.7002 | 29
B.E. Singleton & Sons, Inc. | Talley-Whichard Pitt | 2016-06-13 | Sand, 2S - Chemistry Check | FA488 | 810903 | Cobb, James R | 109613 | 6.8 | 2.1 | 15.1 | MEETS | MEETS | 15.1 | 2.1
B.E. Singleton & Sons, Inc. | Talley-Whichard Pitt | 2018-03-27 | Sand, 2S - Chemistry Check | FA488 | 903394 | Cobb, James R | 2203 | 4 | 21.6 | 30.5 | DOES NOT MEET | DOES NOT MEET | 30.5 | 21.6
Best Sand & Gravel, Inc. | Brooks Pit - Goldsboro | 2016-04-07 | Sand, 2S - Chemistry Check | FA340 | 801024 | Raines, James R | 16537 | 7.3 | 0 | 0 | MEETS | MEETS | 0 | 0
Blue Water Industries | Midway Quarry - Mascot, TN | 2014-08-29 | Sand, 2MS - Chemistry Check | FA168 | 725256 | Medford, Robert H | 5931 | 9.2 | 0 | 0 | DOES NOT MEET | MEETS | 0 | 0
Blue Water Industries | Midway Quarry - Mascot, TN | 2017-02-20 | Sand, 2MS - Chemistry Check | FA168 | 845874 | Rhymer, Robert C | 4405 | 9.4 | 8.9 | 37.4 | DOES NOT MEET | MEETS | 37.4 | 8.9
Boone's Concrete Supply, LLC | Woodlawn Quarry - Marion | 2019-09-23 | Screenings - Chemistry Check | FA546 | 984076 | Norton, Stephen S | 12950 | 10 | <32 | <50.965 | DOES NOT MEET | MEETS | 50.965 | 32
Boxley Materials Company | Blue Ridge Quarry - Blue Ridge, VA | 2019-03-05 | Sand, 2MS - Chemistry Check | FA362 | 953113 | Westmoreland, Braxton J | 4005 | 8.8 | <30 | <164.794 | MEETS | MEETS | 164.794 | 30
Boxley Materials Company | Fieldale Quarry - Martinsville, VA | 2016-02-17 | Sand, 2MS - Chemistry Check | CA142 | 794066 | Westmoreland, Braxton J | 6061 | 7.7 | 0 | 57.1 | MEETS | MEETS | 57.1 | 0
Boxley Materials Company | Fieldale Quarry - Martinsville, VA | 2019-03-05 | Sand, 2MS - Chemistry Check | FA373 | 953150 | Westmoreland, Braxton J | 6135 | 8 | 0 | <107.579 | MEETS | MEETS | 107.579 | 0
Carolina Sand | Burke County Pit | 2016-12-14 | Sand, 2S - Chemistry Check | FA334 | 839021 | Ausley, Jeff A | 35486 | 6.7 | 0 | 4.6 | MEETS | MEETS | 4.6 | 0
Carolina Sunrock LLC | Butner Quarry - Butner | 2016-02-08 | Sand, 2MS - Chemistry Check | FA171 | 793012 | Skinner, III, John L | 7930 | 10 | 0 | 9 | DOES NOT MEET | MEETS | 9 | 0
Carolina Sunrock LLC | Butner Quarry - Butner | 2019-03-25 | Sand, 2MS - Chemistry Check | FA171 | 955937 | Skinner, III, John L | 6505 | 10.3 | <30 | <101.46 | DOES NOT MEET | DOES NOT MEET | 101.46 | 30
Carolina Sunrock LLC | Kittrell Quarry - Kittrell | 2019-02-01 | Sand, 2MS - Chemistry Check | FA397 | 948023 | Skinner, III, John L | 6444 | 10.6 | 0 | <102.421 | DOES NOT MEET | DOES NOT MEET | 102.421 | 0
Carolina Sunrock LLC | Kittrell Quarry - Kittrell | 2016-02-04 | Screenings - Chemistry Check | CA304 | 792563 | Skinner, III, John L | 9872 | 7.9 | 5 | 67.7 | MEETS | MEETS | 67.7 | 5
Carolina Sunrock LLC | Woodsdale Quarry - Roxboro | 2019-01-11 | Sand, 2MS - Chemistry Check | FA440 | 945252 | Skinner, III, John L | 13210 | 9.1 | 0 | <49.962 | DOES NOT MEET | MEETS | 49.962 | 0
Commercial Ready Mix Products, Inc. | Bent River Pit | 2016-06-08 | Sand, 2S - Chemistry Check | FA460 | 810508 | Thomas, Grady Q | 45393 | 6.4 | 2.1 | 14.8 | MEETS | MEETS | 14.8 | 2.1
Commercial Ready Mix Products, Inc. | Bent River Pit | 2019-07-02 | Sand, 2S - Chemistry Check | FA460 | 970953 | Thomas, Grady Q | 23650 | 4.98 | <29 | <27.907 | MEETS | DOES NOT MEET | 27.907 | 29
Commercial Ready Mix Products, Inc. | Bent River Pit | 2022-06-22 | Sand, 2S - Chemistry Check | FA460 | 1076920 | Thomas, Grady Q | 153410 | 6.52 | <28 | <10.39 | MEETS | MEETS | 10.39 | 28
Commercial Ready Mix Products, Inc. | Newsome Pit #2 - Pendleton | 2016-06-10 | Sand, 2S - Chemistry Check | FA317 | 810907 | Thomas, Grady Q | 47103 | 5.1 | 2.1 | 16.1 | MEETS | MEETS | 16.1 | 2.1
Commercial Ready Mix Products, Inc. | Newsome Pit #2 - Pendleton | 2019-07-02 | Sand, 2S - Chemistry Check | FA317 | 970968 | Thomas, Grady Q | 80320 | 5.5 | <29 | <8.217 | MEETS | MEETS | 8.217 | 29
Commercial Ready Mix Products, Inc. | Newsome Pit #2 - Pendleton | 2020-07-09 | Sand, 2S - Chemistry Check | FA317 | 1013570 | Thomas, Grady Q | 260130 | 6.33 | <30 | <2.537 | MEETS | MEETS | 2.537 | 30
Commercial Ready Mix Products, Inc. | Newsome Pit #2 - Pendleton | 2021-06-16 | Sand, 2S - Chemistry Check | FA317 | 1045198 | Thomas, Grady Q | 193430 | 6.17 | <33 | <23.75 | MEETS | MEETS | 23.75 | 33
Commercial Ready Mix Products, Inc. | Newsome Pit #2 - Pendleton | 2021-06-16 | Sand, 2S - Chemistry Check | FA317 | 1045198 | Thomas, Grady Q | 193430 | 6.17 | <33 | <23.75 | MEETS | MEETS | 23.75 | 33
Commercial Ready Mix Products, Inc. | Newsome Pit #2 - Pendleton | 2022-06-22 | Sand, 2S - Chemistry Check | FA317 | 1076913 | Thomas, Grady Q | 126730 | 5.89 | <28 | <11.32 | MEETS | MEETS | 11.32 | 28
Covia Holdings Corporation | Marston Facility - Marston | 2019-08-16 | Screenings - Chemistry Check | FA617 | 978801 | Jordan, Daniel H | 91790 | 6.91 | <29 | <7.1903 | MEETS | MEETS | 7.1903 | 29
Dawson Contracting Inc | Ashley Heights Sand | 2016-02-03 | Sand, 2S - Chemistry Check | FA494 | 792505 | Jordan, Daniel H | 90498 | 6.5 | 0 | 6.9 | MEETS | MEETS | 6.9 | 0
Edge Aggregates Inc | Great Pit | 2016-04-18 | Sand, 2S - Chemistry Check | FA254 | 803141 | Raines, James R | 49727 | 5.1 | 0 | 7.1 | MEETS | MEETS | 7.1 | 0
Ernie Everett Site Prep., Inc. | Shepard Pit - Kinston | 2019-06-25 | Sand, 2S - Chemistry Check | FA605 | 969847 | Cobb, James R | 65280 | 5.58 | <29 | <10.11 | MEETS | MEETS | 10.11 | 29
Ernie Everett Site Prep., Inc. | Shepard Pit - Kinston | 2020-09-21 | Sand, 2S - Chemistry Check | FA605 | 1020626 | Harris, Kevin T | 140070 | 5.39 | <30 | 12 | MEETS | MEETS | 12 | 30
Ernie Everett Site Prep., Inc. | Shepard Pit - Kinston | 2021-06-14 | Sand, 2S - Chemistry Check | FA605 | 1044555 | Cobb, James R | 173420 | 5.66 | 60 | <10.886 | MEETS | MEETS | 10.886 | 60
Ernie Everett Site Prep., Inc. | Shepard Pit - Kinston | 2021-06-14 | Sand, 2S - Chemistry Check | FA605 | 1044555 | Cobb, James R | 173420 | 5.66 | 60 | <10.886 | MEETS | MEETS | 10.886 | 60
Georgia Stone Products | Lynches River Quarry - Jefferson, SC | 2016-02-11 | Sand, 2MS - Chemistry Check | FA425 | 793639 | Jordan, Daniel H | 23154 | 7.3 | 0 | 9.2 | MEETS | MEETS | 9.2 | 0
Georgia Stone Products | Lynches River Quarry - Jefferson, SC | 2018-12-06 | Screenings, Washed | FA425 | 942224 | Jordan, Daniel H | 21340 | 9.1 | 0 | <30.928 | DOES NOT MEET | MEETS | 30.928 | 0
GS Materials, Inc. | Blue Water Sand & Gravel - Mill Creek Pit | 2016-04-15 | Sand, 2S - Chemistry Check | FA489 | 803132 | Raines, James R | 46729 | 4.9 | 0 | 8 | MEETS | DOES NOT MEET | 8 | 0
GS Materials, Inc. | Emery Pit - Jackson Springs | 2016-04-15 | Sand, 2S - Chemistry Check | FA113 | 802369 | Jackson, Brandon M | 73529 | 6.8 | 0 | 4.2 | MEETS | MEETS | 4.2 | 0
GS Materials, Inc. | Emery Pit - Jackson Springs | 2019-08-12 | Sand, 2S - Chemistry Check | FA113 | 977380 | Jackson, Brandon M | 48450 | 4.88 | <29 | <13.622 | MEETS | DOES NOT MEET | 13.622 | 29
GS Materials, Inc. | Hall Pit - Lemon Springs | 2011-07-25 | Sand, 2S - Chemistry Check | FA122 | 595665 | Gowl, Adam L | 51572 | 5 | 0 | 0 | MEETS | MEETS | 0 | 0
GS Materials, Inc. | Hall Pit - Lemon Springs | 2016-03-08 | Sand, 2S - Chemistry Check | FA122 | 796684 | Murphy, Billy J | 117385 | 5.4 | 0 | 6.1 | MEETS | MEETS | 6.1 | 0
Hanson Aggregates Southeast, Inc. | Brewer (Pageland #1) - Jefferson, SC | 2016-02-10 | Sand, 2MS - Chemistry Check | FA64 | 793426 | Jordan, Daniel H | 63052 | 7.3 | 0 | 9.5 | MEETS | MEETS | 9.5 | 0
Hanson Aggregates Southeast, Inc. | Brewer (Pageland #1) - Jefferson, SC | 2019-06-12 | Sand, 2MS - Chemistry Check | FA64 | 968057 | Jordan, Daniel H | 34930 | 6.41 | <30 | <18.895 | MEETS | MEETS | 18.895 | 30
Hanson Aggregates Southeast, Inc. | Crabtree Quarry - Raleigh | 2016-02-19 | Screenings - Chemistry Check | CA61 | 794472 | Skinner, III, John L | 13367 | 8.3 | 0 | 8.6 | MEETS | MEETS | 8.6 | 0
Hanson Aggregates Southeast, Inc. | Crabtree Quarry - Raleigh | 2019-03-13 | Screenings - Chemistry Check | FA568 | 954291 | Skinner, III, John L | 6379 | 8 | 0 | <103.464 | MEETS | MEETS | 103.464 | 0
Hanson Aggregates Southeast, Inc. | Holly Springs Quarry | 2016-02-26 | Screenings - Chemistry Check | CA282 | 795306 | Skinner, III, John L | 7553 | 7.9 | 0 | 27.8 | MEETS | MEETS | 27.8 | 0
Hanson Aggregates Southeast, Inc. | Holly Springs Quarry | 2019-03-29 | Screenings - Chemistry Check | FA513 | 956970 | Skinner, III, John L | 8079 | 8.8 | <30 | <81.693 | MEETS | MEETS | 81.693 | 30
Hanson Aggregates Southeast, Inc. | Jefferson Quarry - Jefferson, SC | 2016-02-10 | Screenings - Chemistry Check | CA120 | 793427 | Jordan, Daniel H | 10508 | 7.2 | 5.4 | 8.7 | MEETS | MEETS | 8.7 | 5.4
Hanson Aggregates Southeast, Inc. | Jefferson Quarry - Jefferson, SC | 2019-09-13 | Screenings - Chemistry Check | FA587 | 982920 | Jordan, Daniel H | 16120 | 8.47 | <32 | <40.943 | MEETS | MEETS | 40.943 | 32
Hanson Aggregates Southeast, Inc. | Jefferson Quarry - Jefferson, SC | 2018-12-07 | Screenings, Washed | FA587 | 942236 | Jordan, Daniel H | 17700 | 9.2 | 0 | <37.288 | DOES NOT MEET | MEETS | 37.288 | 0
Hanson Aggregates Southeast, Inc. | Marlboro S&G - Bennettsville | 2020-11-04 | Sand, 2S | FA10 | 1025750 | Jordan, Daniel H | 420210 | 5.65 | <30 | <8.436 | MEETS | MEETS | 8.436 | 30
Hanson Aggregates Southeast, Inc. | Marlboro S&G - Bennettsville | 2016-02-19 | Sand, 2S - Chemistry Check | FA10 | 794731 | Jordan, Daniel H | 109565 | 4.8 | 0 | 4.2 | MEETS | DOES NOT MEET | 4.2 | 0
Hanson Aggregates Southeast, Inc. | Marlboro S&G - Bennettsville | 2018-10-24 | Sand, 2S - Chemistry Check | FA10 | 936891 | Jordan, Daniel H | 102100 | 5.4 | 0 | <6.4 | MEETS | MEETS | 6.4 | 0
Hanson Aggregates Southeast, Inc. | Marlboro S&G - Bennettsville | 2019-06-19 | Sand, 2S - Chemistry Check | FA10 | 968878 | Jordan, Daniel H | 142100 | 5.07 | <29 | <4.645 | MEETS | MEETS | 4.645 | 29
Hanson Aggregates Southeast, Inc. | Morehead City Sales Yard | 2017-09-14 | Screenings - Chemistry Check | FA570 | 876864 | Bartlett, Jr., Charles T | 5669 | 8.8 | 0 | 86.2 | MEETS | MEETS | 86.2 | 0
Hanson Aggregates Southeast, Inc. | Neverson Quarry - Sims | 2016-03-15 | Sand, 2MS - Chemistry Check | CA66 | 798235 | Raines, James R | 25867 | 7.9 | 0 | 4.5 | MEETS | MEETS | 4.5 | 0
Hanson Aggregates Southeast, Inc. | Princeton Quarry | 2016-03-24 | Screenings - Chemistry Check | CA64 | 799118 | Raines, James R | 6472 | 8.4 | 10 | 14.1 | MEETS | MEETS | 14.1 | 10
Hanson Aggregates Southeast, Inc. | Raleigh Quarry - Wake Forest | 2016-02-12 | Screenings - Chemistry Check | CA67 | 793722 | Skinner, III, John L | 17053 | 7.4 | 0 | 0 | MEETS | MEETS | 0 | 0
Hanson Aggregates Southeast, Inc. | Raleigh Quarry - Wake Forest | 2019-01-09 | Screenings, Washed | FA515 | 944673 | Skinner, III, John L | 15740 | 9.3 | 0 | <41.931 | DOES NOT MEET | MEETS | 41.931 | 0
Hanson Aggregates Southeast, Inc. | Rocky Mount Quarry (#2) | 2016-04-14 | Sand, 2MS - Chemistry Check | FA491 | 802199 | Raines, James R | 19135 | 8.4 | 0 | 38.8 | MEETS | MEETS | 38.8 | 0
Hanson Aggregates Southeast, Inc. | Rougemont Quarry | 2016-02-16 | Sand, 2MS - Chemistry Check | FA464 | 793937 | Skinner, III, John L | 19128 | 8.3 | 0 | 9.8 | MEETS | MEETS | 9.8 | 0
Hanson Aggregates Southeast, Inc. | Rougemont Quarry | 2019-01-11 | Sand, 2MS - Chemistry Check | FA464 | 945248 | Skinner, III, John L | 19060 | 9.4 | 0 | <34.627 | DOES NOT MEET | MEETS | 34.627 | 0
Hanson Aggregates Southeast, Inc. | Sandy Flats Quarry - Taylors, SC | 2016-12-14 | Sand, 2MS - Chemistry Check | FA438 | 839146 | Wood, Dean Michael M | 14616 | 7.8 | 0 | 5.6 | MEETS | MEETS | 5.6 | 0
Harrison Construction Co., Inc. | Dillsboro Quarry - Dillsboro | 2016-10-04 | Screenings - Chemistry Check | FA573 | 828925 | Kindley, Wallace Quint | 1382 | 7.3 | 0 | 33.5 | MEETS | DOES NOT MEET | 33.5 | 0
Harrison Construction Co., Inc. | Hayesville Quarry - Hayesville | 2016-07-15 | Screenings - Chemistry Check | FA542 | 816297 | Ledford, Brandon S | 2440 | 7.8 | 2.1 | 144.7 | MEETS | DOES NOT MEET | 144.7 | 2.1
Harrison Construction Co., Inc. | Waynesville Quarry - Waynesville | 2016-09-26 | Screenings - Chemistry Check | FA564 | 827851 | Kindley, Wallace Quint | 2380 | 7.5 | 0 | 40.9 | MEETS | DOES NOT MEET | 40.9 | 0
Harrison Construction Co., Inc. | Waynesville Quarry - Waynesville | 2019-07-29 | Screenings - Chemistry Check | FA564 | 974815 | Kindley, Wallace Quint | 2712 | 7.95 | <32 | <243.363 | MEETS | DOES NOT MEET | 243.363 | 32
Hedrick Industries | Aquadale Quarry - Norwood | 2017-03-21 | Sand, 2MS | FA479 | 850263 | Thomas, Mark D | 2023 | 8 | 0 | 96.6 | MEETS | DOES NOT MEET | 96.6 | 0
Hedrick Industries | B.V. Hedrick Gravel & Sand - Lilesville | 2016-03-24 | Sand, 2S - Chemistry Check | CA379 | 799231 | Jackson, Brandon M | 185254 | 7.2 | 0 | 6.2 | MEETS | MEETS | 6.2 | 0
Hedrick Industries | B.V. Hedrick Gravel & Sand - Lilesville | 2019-06-25 | Sand, 2S - Chemistry Check | FA221 | 969726 | Jordan, Daniel H | 130300 | 5.84 | <29 | <5.065 | MEETS | MEETS | 5.065 | 29
Hedrick Industries | Grove Stone Quarry - Black Mountain | 2016-04-08 | Screenings - Chemistry Check | FA400 | 801536 | Rhymer, Robert C | 8157 | 7.5 | 0 | 38.8 | MEETS | MEETS | 38.8 | 0
Hedrick Industries | Grove Stone Quarry - Black Mountain | 2019-04-23 | Screenings, Washed | FA400 | 960226 | Rhymer, Robert C | 10150 | 8.4 | <30 | <65.025 | MEETS | MEETS | 65.025 | 30
Hedrick Industries | Grove Stone Quarry - Black Mountain | 2016-12-12 | Yearly Quality Check for Fine Aggregate (Strength, Soundness, etc.) | FA400 | 838364 | Rhymer, Robert C | 6575 | 7.3 | 0 | 22.2 | MEETS | MEETS | 22.2 | 0
Hedrick Industries | Lake Norman Quarry | 2016-12-13 | Sand, 2MS - Chemistry Check | FA226 | 838936 | Kindley, Wallace Quint | 10284 | 8.5 | 0 | 3.8 | MEETS | MEETS | 3.8 | 0
Hedrick Industries | Lake Norman Quarry | 2018-06-14 | Sand, 2MS - Chemistry Check | FA226 | 916133 | Gosnell, Jimmy L | 14518 | 9.2 | 0 | <39.80 | DOES NOT MEET | MEETS | 39.8 | 0
Hedrick Industries | Lake Norman Quarry | 2018-07-05 | Sand, 2MS - Chemistry Check | FA226 | 920656 | Gosnell, Jimmy L | 5972 | 8.7 | 0 | 59.4 | MEETS | MEETS | 59.4 | 0
Hedrick Industries | Lake Norman Quarry | 2019-07-12 | Sand, 2MS - Chemistry Check | FA226 | 972394 | Gosnell, Jimmy L | 4117 | 8.24 | <29 | <160.311 | MEETS | MEETS | 160.311 | 29
Hedrick Industries | Norman Sand Pit (D&J) - Candor, NC | 2019-07-12 | Sand, 2S - Chemistry Check | FA111 | 972349 | Jackson, Brandon M | 44790 | 4.88 | <29 | <14.735 | MEETS | DOES NOT MEET | 14.735 | 29
Hedrick Industries | North Buncombe Quarry - Asheville | 2016-10-10 | Screenings - Chemistry Check | FA126 | 829882 | Kindley, Wallace Quint | 867 | 3.4 | 17.7 | 43.7 | DOES NOT MEET | DOES NOT MEET | 43.7 | 17.7
Hedrick Industries | North Buncombe Quarry - Asheville | 2019-04-29 | Screenings - Chemistry Check | FA126 | 961055 | Kindley, Wallace Quint | 767 | 3.6 | <30 | >800<1200 | DOES NOT MEET | DOES NOT MEET | >800<1200 | 30
Hedrick Industries | Piedmont (Pageland #3) - Pageland, SC | 2016-03-18 | Sand, 2MS | FA239 | 798283 | Jordan, Daniel H | 25530 | 6.8 | 0 | 12.8 | MEETS | MEETS | 12.8 | 0
Hedrick Industries | Piedmont (Pageland #3) - Pageland, SC | 2019-06-12 | Sand, 2MS - Chemistry Check | FA239 | 968059 | Jordan, Daniel H | 40530 | 6.44 | <30 | <16.284 | MEETS | MEETS | 16.284 | 30
Hedrick Industries | South McDowell Quarry - Marion | 2021-02-16 | Sand, 2MS - Chemistry Check | FA415 | 1033182 | Rhymer, Robert C | 14090 | 8.72 | <33 | <46.842 | MEETS | MEETS | 46.842 | 33
Hedrick Industries | South McDowell Quarry - Marion | 2021-02-16 | Sand, 2MS - Chemistry Check | FA415 | 1033182 | Rhymer, Robert C | 14090 | 8.72 | <33 | <46.842 | MEETS | MEETS | 46.842 | 33
Hedrick Industries | South McDowell Quarry - Marion | 2016-01-29 | Screenings - Chemistry Check | CA283 | 792270 | Rhymer, Robert C | 9497 | 7 | 5.4 | 33.6 | MEETS | MEETS | 33.6 | 5.4
Hedrick Industries | South McDowell Quarry - Marion | 2017-01-13 | Screenings - Chemistry Check | FA415 | 841899 | Rhymer, Robert C | 10930 | 7.5 | 0 | 55.9 | MEETS | MEETS | 55.9 | 0
Hedrick Industries | South McDowell Quarry - Marion | 2019-01-24 | Screenings, Washed | FA415 | 946851 | Rhymer, Robert C | 17770 | 8.7 | 0 | <37.141 | MEETS | MEETS | 37.141 | 0
LBM Industries | Hewitt Quarry - Topton | 2011-01-05 | Sand, 2MS - Chemistry Check | FA247 | 529435 | Rhymer, Robert C | 11000 | 7.7 | 0 | 0 | MEETS | MEETS | 0 | 0
LBM Industries | Whitewater Falls - Sapphire | 2016-05-24 | Sand, 2MS - Chemistry Check | FA162 | 808253 | Wood, Dean Michael M | 12303 | 7.9 | 2.1 | 24.8 | MEETS | MEETS | 24.8 | 2.1
LBM Industries | Whitewater Falls - Sapphire | 2016-05-24 | Screenings - Chemistry Check | FA162 | 808254 | Wood, Dean Michael M | 14663 | 8.6 | 2.1 | 9.3 | MEETS | MEETS | 9.3 | 2.1
Luck Stone Corporation | Pittsboro Quarry - Moncure | 2018-11-30 | Screenings - Chemistry Check | FA561 | 941285 | Jackson, Brandon M | 13310 | 9.4 | 0 | <49.59 | DOES NOT MEET | MEETS | 49.59 | 0
Mar-Mac Sand and Gravel, LLC | Mar-Mac Sand & Gravel - Goldsboro | 2016-04-15 | Sand, 2S - Chemistry Check | FA336 | 803130 | Raines, James R | 1812 | 3.1 | 8.6 | 146 | DOES NOT MEET | DOES NOT MEET | 146 | 8.6
Martin Marietta | Arrowood Quarry - Charlotte | 2016-12-06 | Sand, 2MS - Chemistry Check | FA203 | 837865 | Adair, Mildred (Millie) L | 3339 | 7.3 | 8.9 | 8.5 | MEETS | MEETS | 8.5 | 8.9
Martin Marietta | Benson Quarry - Benson | 2016-03-16 | Screenings - Chemistry Check | CA176 | 798245 | Raines, James R | 10971 | 8 | 0 | 8.1 | MEETS | MEETS | 8.1 | 0
Martin Marietta | Bonds Quarry - Concord | 2019-04-09 | Sand, 2MS | FA392 | 958526 | Pegues, Jr., Henderson | 7606 | 8.7 | <30 | <86.774 | MEETS | MEETS | 86.774 | 30
Martin Marietta | Bonds Quarry - Concord | 2016-09-19 | Sand, 2MS - Chemistry Check | FA392 | 826548 | Pegues, Jr., Henderson | 3953 | 7.3 | 0 | 103.2 | MEETS | MEETS | 103.2 | 0
Martin Marietta | Bonds Quarry - Concord | 2017-09-05 | Sand, 2MS - Chemistry Check | FA392 | 875547 | Pegues, Jr., Henderson | 18015 | 8.3 | 0 | 75.9 | MEETS | MEETS | 75.9 | 0
Martin Marietta | Bonds Quarry - Concord | 2018-09-10 | Sand, 2MS - Chemistry Check | FA392 | 930605 | Pegues, Jr., Henderson | 4721 | 8.3 | 0 | 83.6 | MEETS | MEETS | 83.6 | 0
Martin Marietta | Burlington Quarry - Burlington | 2016-02-29 | Screenings - Chemistry Check | CA39 | 795925 | Loshinskiy, Roman | 8518 | 8.2 | 0 | 29.3 | MEETS | MEETS | 29.3 | 0
Martin Marietta | Burlington Quarry - Burlington | 2019-05-31 | Screenings - Chemistry Check | FA497 | 966240 | Waller, John M | 7640 | 8.83 | <30 | <86.387 | MEETS | MEETS | 86.387 | 30
Martin Marietta | Central Rock Quarry - Greensboro | 2019-06-04 | Screenings - Chemistry Check | FA496 | 966794 | Waller, John M | 6334 | 8.65 | <30 | <104.2 | MEETS | MEETS | 104.2 | 30
Martin Marietta | Central Rock Quarry - Greensboro | 2017-07-05 | Select Material, Class III, Type 1 | FA496 | 866376 | Cravens, Lane T | 9091 | 7.3 | 4.7 | 62.2 | MEETS | MEETS | 62.2 | 4.7
Martin Marietta | Charlotte Quarry - Charlotte | 2016-09-08 | Sand, 2MS - Chemistry Check | FA562 | 825585 | Adair, Mildred (Millie) L | 6112 | 7.5 | 0 | 50.7 | MEETS | MEETS | 50.7 | 0
Martin Marietta | Charlotte Quarry - Charlotte | 2017-06-19 | Screenings - Chemistry Check | FA562 | 864046 | Adair, Mildred (Millie) L | 5144 | 8.4 | 4.7 | 120.3 | MEETS | MEETS | 120.3 | 4.7
Martin Marietta | Charlotte Quarry - Charlotte | 2019-07-10 | Screenings, Washed | FA562 | 972773 | Pegues, Jr., Henderson | 5792 | 8.36 | <29 | <113.950 | MEETS | MEETS | 113.95 | 29
Martin Marietta | Clarks Quarry - New Bern | 2016-08-03 | Sand, 2MS - Chemistry Check | FA214 | 819242 | Maynard, William BJ T | 932 | 7.4 | 0 | 612 | MEETS | DOES NOT MEET | 612 | 0
Martin Marietta | Clarks Quarry - New Bern | 2019-09-25 | Sand, 2MS - Chemistry Check | FA214 | 984815 | Cobb, James R | 1669 | 7.92 | <32 | <395.446 | MEETS | DOES NOT MEET | 395.446 | 32
Martin Marietta | Clarks Quarry - New Bern | 2020-10-13 | Sand, 2MS - Chemistry Check | FA214 | 1023174 | Cobb, James R | 2735 | 7.69 | <30 | <842.8 | MEETS | DOES NOT MEET | 842.8 | 30
Martin Marietta | Clarks Quarry - New Bern | 2022-01-25 | Sand, 2MS - Chemistry Check | FA214 | 1063337 | Cobb, James R | 2868 | 7.95 | <28 | <337.251 | MEETS | DOES NOT MEET | 337.251 | 28
Martin Marietta | Denver Quarry - Denver | 2016-12-20 | Sand, 2MS - Chemistry Check | FA377 | 839463 | Brinson, Joseph | 2731 | 7.7 | 0 | 74 | MEETS | DOES NOT MEET | 74 | 0
Martin Marietta | Denver Quarry - Denver | 2017-02-06 | Sand, 2MS - Chemistry Check | FA377 | 844563 | Brinson, Joseph | 6693 | 7.3 | 0 | 92 | MEETS | MEETS | 92 | 0
Martin Marietta | Denver Quarry - Denver | 2018-09-26 | Sand, 2MS - Chemistry Check | FA377 | 932760 | Gosnell, Jimmy L | 4548 | 8.1 | 0 | 93.6 | MEETS | MEETS | 93.6 | 0
Martin Marietta | Denver Quarry - Denver | 2019-07-25 | Sand, 2MS - Chemistry Check | FA377 | 974528 | Gosnell, Jimmy L | 1219 | 3.92 | <29 | >400<800 | DOES NOT MEET | DOES NOT MEET | >400<800 | 29
Martin Marietta | Denver Quarry - Denver | 2019-08-28 | Sand, 2MS - Chemistry Check | FA377 | 980196 | Brinson, Joseph | 3357 | 7.5 | <32 | <196.604 | MEETS | MEETS | 196.604 | 32
Martin Marietta | Denver Quarry - Denver | 2019-09-20 | Sand, 2MS - Chemistry Check | FA377 | 983982 | Myers, Jesse J | 5025 | 7.89 | <32 | <131.343 | MEETS | MEETS | 131.343 | 32
Martin Marietta | Edmund Pit - Lexington, SC | 2013-10-03 | Sand, 2S - Chemistry Check | FA265 | 683832 | Rhymer, Robert C | 43178 | 7.1 | 0 | 0 | MEETS | MEETS | 0 | 0
Martin Marietta | Fountain Quarry - Fountain | 2016-02-19 | Screenings - Chemistry Check | CA42 | 794454 | Cobb, James R | 8496 | 8.3 | 0 | 13.3 | MEETS | MEETS | 13.3 | 0
Martin Marietta | Fountain Quarry - Fountain | 2019-06-25 | Screenings - Chemistry Check | FA572 | 969849 | Cobb, James R | 4103 | 8.69 | <29 | <160.858 | MEETS | MEETS | 160.858 | 29
Martin Marietta | Fountain Quarry - Fountain | 2020-09-25 | Screenings - Chemistry Check | FA572 | 1021242 | Cobb, James R | 11339 | 9.2 | <30 | <98.758 | DOES NOT MEET | MEETS | 98.758 | 30
Martin Marietta | Fountain Quarry - Fountain | 2021-06-01 | Screenings - Chemistry Check | FA572 | 1043180 | Cobb, James R | 2535 | 8.16 | 53 | <302.613 | MEETS | DOES NOT MEET | 302.613 | 53
Martin Marietta | Fountain Quarry - Fountain | 2021-06-01 | Screenings - Chemistry Check | FA572 | 1043180 | Cobb, James R | 2535 | 8.16 | 53 | <302.613 | MEETS | DOES NOT MEET | 302.613 | 53
Martin Marietta | Franklin Quarry - Franklinton | 2016-02-12 | Sand, 2MS - Chemistry Check | FA349 | 793726 | Skinner, III, John L | 14188 | 7.8 | 0 | 10.8 | MEETS | MEETS | 10.8 | 0
Martin Marietta | Franklin Quarry - Franklinton | 2019-03-27 | Sand, 2MS - Chemistry Check | FA349 | 956774 | Skinner, III, John L | 14320 | 8.7 | <30 | <46.089 | MEETS | MEETS | 46.089 | 30
Martin Marietta | Garner Quarry - Garner | 2016-02-09 | Sand, 2MS - Chemistry Check | FA382 | 793219 | Skinner, III, John L | 18765 | 8.2 | 5 | 2.4 | MEETS | MEETS | 2.4 | 5
Martin Marietta | Garner Quarry - Garner | 2019-01-29 | Screenings - Chemistry Check | FA382 | 947430 | Skinner, III, John L | 15190 | 9.1 | 0 | <43.45 | DOES NOT MEET | MEETS | 43.45 | 0
Martin Marietta | Hickory Quarry - Hickory | 2018-09-26 | Screenings - Chemistry Check | FA541 | 932403 | Brinson, Joseph | 11010 | 8.8 | 0 | <65.53 | MEETS | MEETS | 65.53 | 0
Martin Marietta | Hickory Quarry - Hickory | 2019-07-08 | Screenings - Chemistry Check | FA541 | 971767 | Gosnell, Jimmy L | 18600 | 9.05 | <29 | <35.484 | DOES NOT MEET | MEETS | 35.484 | 29
Martin Marietta | Jamestown Quarry - Jamestown | 2019-06-04 | Sand, 2MS - Chemistry Check | FA251 | 966795 | Waller, John M | 13850 | 9.17 | <30 | <47.653 | DOES NOT MEET | MEETS | 47.653 | 30
Martin Marietta | Kings Mountain Quarry - Kings Mountain | 2017-10-30 | Screenings - Chemistry Check | FA414 | 883907 | Brinson, Joseph | 1107 | 7.8 | 0 | 274.5 | MEETS | DOES NOT MEET | 274.5 | 0
Martin Marietta | Kings Mountain Quarry - Kings Mountain | 2017-11-17 | Screenings - Chemistry Check | FA414 | 886931 | Brinson, Joseph | 1644 | 7.3 | 8.3 | 163 | MEETS | DOES NOT MEET | 163 | 8.3
Martin Marietta | Kings Mountain Quarry - Kings Mountain | 2018-06-01 | Screenings - Chemistry Check | FA414 | 913647 | Brinson, Joseph | 4233 | 8.6 | 8 | 52.2 | MEETS | MEETS | 52.2 | 8
Martin Marietta | Kings Mountain Quarry - Kings Mountain | 2019-07-01 | Screenings - Chemistry Check | FA414 | 970681 | Gosnell, Jimmy L | 1946 | 7.96 | <29 | <339.157 | MEETS | DOES NOT MEET | 339.157 | 29
Martin Marietta | Lemon Springs - Sanford | 2016-02-19 | Screenings - Chemistry Check | CA97 | 794479 | Jackson, Brandon M | 10602 | 8.5 | 0 | 10.7 | MEETS | MEETS | 10.7 | 0
Martin Marietta | Lemon Springs - Sanford | 2019-08-16 | Screenings - Chemistry Check | FA518 | 978240 | Jackson, Brandon M | 9415 | 9.15 | <29 | <70.10 | DOES NOT MEET | MEETS | 70.1 | 29
Martin Marietta | Lemon Springs - Sanford | 2018-10-29 | Select Material, Class III, Type 3 - Chemistry Check | FA518 | 937185 | Jackson, Brandon M | 10060 | 8.6 | 0 | <65.6 | MEETS | MEETS | 65.6 | 0
Martin Marietta | Lemon Springs - Sanford | 2023-07-20 | Select Material, Class III, Type 3 - Chemistry Check | FA518 | 1112650 | Gilliam, Christopher | 4502 | 8.67 | <31 | <98.30 | MEETS | MEETS | 98.3 | 31
Martin Marietta | Lemon Springs - Sanford | 2023-07-20 | Select Material, Class III, Type 3 - Chemistry Check | FA518 | 1112649 | Gilliam, Christopher | 2735 | 7.83 | <31 | <241.6 | MEETS | DOES NOT MEET | 241.6 | 31
Martin Marietta | Lemon Springs - Sanford | 2023-07-20 | Select Material, Class III, Type 3 - Chemistry Check | FA518 | 1112652 | Gilliam, Christopher | 2001 | 7.82 | <31 | <240.9 | MEETS | DOES NOT MEET | 240.9 | 31
Martin Marietta | Loamy Sand and Gravel - Bethune, SC | 2016-02-05 | Sand, 2S - Chemistry Check | FA429 | 793009 | Jordan, Daniel H | 94967 | 5.1 | 5 | 2.1 | MEETS | MEETS | 2.1 | 5
Martin Marietta | Loamy Sand and Gravel - Bethune, SC | 2019-06-21 | Sand, 2S - Chemistry Check | FA429 | 969545 | Jordan, Daniel H | 82960 | 5.48 | <29 | <7.956 | MEETS | MEETS | 7.956 | 29
Martin Marietta | Mallard Creek Quarry - Charlotte | 2016-02-22 | Sand, 2MS - Chemistry Check | FA423 | 794786 | Pegues, Jr., Henderson | 18875 | 8.8 | 0 | 4.2 | MEETS | MEETS | 4.2 | 0
Martin Marietta | Mallard Creek Quarry - Charlotte | 2016-11-01 | Sand, 2MS - Chemistry Check | FA423 | 832986 | Pegues, Jr., Henderson | 12887 | 9.1 | 0 | 3.5 | DOES NOT MEET | MEETS | 3.5 | 0
Martin Marietta | Mallard Creek Quarry - Charlotte | 2018-11-12 | Sand, 2MS - Chemistry Check | FA423 | 939052 | Pegues, Jr., Henderson | 10080 | 9.2 | 0 | <65.5 | DOES NOT MEET | MEETS | 65.5 | 0
Martin Marietta | Mallard Creek Quarry - Charlotte | 2019-11-06 | Sand, 2MS - Chemistry Check | FA423 | 990709 | Pegues, Jr., Henderson | 8025 | 8.94 | <32 | <82.243 | MEETS | MEETS | 82.243 | 32
Martin Marietta | Mallard Creek Quarry - Charlotte | 2017-11-07 | Screenings - Chemistry Check | FA423 | 885615 | Pegues, Jr., Henderson | 11131 | 9 | 3.6 | 55.7 | MEETS | MEETS | 55.7 | 3.6
Martin Marietta | Matthews Quarry - Matthews | 2015-11-12 | Sand, 2MS - Chemistry Check | CA37 | 783957 | Adair, Mildred (Millie) L | 3383 | 7.6 | 5 | 300 | MEETS | DOES NOT MEET | 300 | 5
Martin Marietta | Pomona Quarry - Greensboro | 2016-02-04 | Sand, 2MS - Chemistry Check | CA51 | 792603 | Westmoreland, Braxton J | 24498 | 9.1 | 0 | 27.3 | DOES NOT MEET | MEETS | 27.3 | 0
Martin Marietta | Pomona Quarry - Greensboro | 2019-05-28 | Sand, 2MS - Chemistry Check | FA163 | 965380 | Waller, John M | 10610 | 8.9 | <30 | <62.205 | MEETS | MEETS | 62.205 | 30
Martin Marietta | Raleigh-Durham Quarry - Raleigh | 2016-02-05 | Screenings - Chemistry Check | CA156 | 792804 | Skinner, III, John L | 10752 | 8.6 | 0 | 62.1 | MEETS | MEETS | 62.1 | 0
Martin Marietta | Raleigh-Durham Quarry - Raleigh | 2019-01-18 | Screenings - Chemistry Check | FA578 | 946462 | Skinner, III, John L | 12420 | 9.4 | 0 | <53.140 | DOES NOT MEET | MEETS | 53.14 | 0
Martin Marietta | Reidsville Quarry - Reidsville | 2016-02-09 | Screenings - Chemistry Check | CA52 | 793251 | Loshinskiy, Roman | 16518 | 9 | 5 | 18.9 | MEETS | MEETS | 18.9 | 5
Martin Marietta | Salem Stone Quarry - Kernersville | 2013-06-04 | Sand, 2MS - Chemistry Check | FA305 | 668916 | Vincent, Timothy L | 4250 | 7.3 | 0 | 0 | MEETS | MEETS | 0 | 0
Martin Marietta | Salem Stone Quarry - Kernersville | 2013-08-20 | Sand, 2MS - Chemistry Check | FA305 | 677612 | Vincent, Timothy L | 7413 | 7.3 | 0 | 0 | MEETS | MEETS | 0 | 0
Martin Marietta | Statesville Quarry - Statesville | 2018-05-11 | Screenings - Chemistry Check | FA534 | 911143 | Brinson, Joseph | 2254 | 7.7 | 0 | 158 | MEETS | DOES NOT MEET | 158 | 0
Martin Marietta | Statesville Quarry - Statesville | 2018-06-18 | Screenings - Chemistry Check | FA534 | 916197 | Brinson, Joseph | 1181 | 7.7 | 4 | 239.9 | MEETS | DOES NOT MEET | 239.9 | 4
Martin Marietta | Statesville Quarry - Statesville | 2018-07-03 | Screenings - Chemistry Check | FA534 | 918694 | Brinson, Joseph | 2318 | 8.4 | 0 | 144 | MEETS | DOES NOT MEET | 144 | 0
Martin Marietta | Statesville Quarry - Statesville | 2019-07-08 | Screenings - Chemistry Check | FA534 | 971773 | Gosnell, Jimmy L | 3285 | 7.89 | <29 | <200.913 | MEETS | DOES NOT MEET | 200.913 | 29
Martin Marietta | Statesville Quarry - Statesville | 2019-09-12 | Screenings - Chemistry Check | FA534 | 982694 | Brinson, Joseph | 2262 | 7.73 | <32 | <291.777 | MEETS | DOES NOT MEET | 291.777 | 32
Martin Marietta | Statesville Quarry - Statesville | 2019-10-09 | Screenings - Chemistry Check | FA534 | 987454 | Brinson, Joseph | 2276 | 7.81 | <30 | <289.982 | MEETS | DOES NOT MEET | 289.982 | 30
Matthews Sand and Gravel | Matthews 3 Pit | 2016-04-05 | Sand, 2S - Chemistry Check | FA472 | 801023 | Raines, James R | 71531 | 7.3 | 0 | 0 | MEETS | MEETS | 0 | 0
Matthews Sand and Gravel | Matthews Pit #4 - Princeton | 2020-10-14 | Sand, 2S - Chemistry Check | FA616 | 1023373 | Calestru, Steliana | 113390 | 5.51 | <30 | <14.502 | MEETS | MEETS | 14.502 | 30
McCrary Stone | Low Gap Quarry - Burnsville | 2016-10-27 | Screenings - Chemistry Check | FA540 | 832526 | Kindley, Wallace Quint | 2322 | 7.6 | 0 | 60.4 | MEETS | DOES NOT MEET | 60.4 | 0
McCrary Stone | Low Gap Quarry - Burnsville | 2019-03-05 | Screenings - Chemistry Check | FA540 | 952987 | Kindley, Wallace Quint | 1371 | 3.1 | <30 | <481.4 | DOES NOT MEET | DOES NOT MEET | 481.4 | 30
McCrary Stone | Marshall Quarry - Marshall | 2016-10-17 | Screenings - Chemistry Check | FA557 | 830775 | Kindley, Wallace Quint | 5718 | 8.1 | 0 | 36.6 | MEETS | MEETS | 36.6 | 0
McCrary Stone | Marshall Quarry - Marshall | 2018-09-14 | Screenings - Chemistry Check | FA557 | 931135 | Kindley, Wallace Quint | 8707 | 9 | 0 | <79.89 | MEETS | MEETS | 79.89 | 0
McCrary Stone | Marshall Quarry - Marshall | 2019-08-12 | Screenings - Chemistry Check | FA557 | 978217 | Kindley, Wallace Quint | 6053 | 9.07 | <29 | <109.0 | DOES NOT MEET | MEETS | 109 | 29
Mid-East Services, Inc. | Massengill Mine | 2016-04-05 | Sand, 2S - Chemistry Check | FA384 | 801022 | Raines, James R | 87108 | 7.4 | 0 | 5.2 | MEETS | MEETS | 5.2 | 0
Neuse Sand And Gravel | Tilghman Pit | 2016-02-11 | Sand, 2S - Chemistry Check | FA446 | 793688 | Cobb, James R | 19829 | 4.4 | 0 | 14.3 | DOES NOT MEET | DOES NOT MEET | 14.3 | 0
Neuse Sand And Gravel | Tilghman Pit | 2018-02-15 | Sand, 2S - Chemistry Check | FA446 | 897315 | Cobb, James R | 93197 | 7.5 | 0 | 7.1 | MEETS | MEETS | 7.1 | 0
Oldcastle Stone Products - Bonsal Mining | Lilesville Pit | 2016-03-23 | Sand, 2S | FA6 | 799217 | Jackson, Brandon M | 139121 | 6.8 | 0 | 6.1 | MEETS | MEETS | 6.1 | 0
Osprey Minerals | Osprey Sand Pit - Mt. Croghan | 2019-06-12 | Sand, 2S - Chemistry Check | FA603 | 968060 | Jordan, Daniel H | 51310 | 5.54 | <30 | <12.863 | MEETS | MEETS | 12.863 | 30
Pea Creek Mines | Pea Creek Mines | 2016-02-09 | Sand, 2S - Chemistry Check | FA447 | 793199 | Cobb, James R | 11682 | 3.9 | 0 | 18.5 | DOES NOT MEET | DOES NOT MEET | 18.5 | 0
Pea Creek Mines | Pea Creek Mines | 2019-06-26 | Sand, 2S - Chemistry Check | FA447 | 970248 | Cobb, James R | 28120 | 4.77 | <29 | <23.471 | MEETS | DOES NOT MEET | 23.471 | 29
Rogers Group, Inc. | Henrietta Quarry - Mooresboro | 2016-02-19 | Screenings - Chemistry Check | CA369 | 794436 | Rhymer, Robert C | 7663 | 8 | 5.4 | 24.7 | MEETS | MEETS | 24.7 | 5.4
Rogers Group, Inc. | Henrietta Quarry - Mooresboro | 2019-02-20 | Screenings, Washed | FA528 | 951033 | Norton, Stephen S | 23970 | 9.2 | 0 | <27.534 | DOES NOT MEET | MEETS | 27.534 | 0
Rogers Group, Inc. | Henrietta Quarry - Mooresboro | 2019-04-30 | Screenings, Washed | FA528 | 961360 | Rhymer, Robert C | 22130 | 8.7 | <30 | <29.824 | MEETS | MEETS | 29.824 | 30
Salem Stone Corp. | Southside Materials - S. Boston Quarry (VA) | 2019-05-21 | Screenings - Chemistry Check | FA197 | 964761 | Westmoreland, Braxton J | 7227 | 9 | <30 | <91.324 | MEETS | MEETS | 91.324 | 30
Salem Stone Corp. | Southside Materials - Shelton Quarry - Pelham | 2016-02-17 | Screenings - Chemistry Check | CA75 | 794125 | Loshinskiy, Roman | 23469 | 8.3 | 0 | 0 | MEETS | MEETS | 0 | 0
Salem Stone Corp. | Southside Materials - Shelton Quarry - Pelham | 2019-02-28 | Screenings - Chemistry Check | FA533 | 952403 | Westmoreland, Braxton J | 18390 | 9 | 0 | <35.889 | MEETS | MEETS | 35.889 | 0
SC Rock | Goretown Mine -- Longs, SC | 2016-02-03 | Screenings - Chemistry Check | FA344 | 792514 | Walker, Steven E | 6510 | 8.2 | 0 | 37.9 | MEETS | MEETS | 37.9 | 0
Sloan Construction Co. | Blacksburg Quarry - Blacksburg, SC | 2018-10-04 | Sand, 2MS - Chemistry Check | FA476 | 934379 | Gosnell, Jimmy L | 16620 | 7 | 0 | <45.38 | MEETS | MEETS | 45.38 | 0
Sloan Construction Co. | Blacksburg Quarry - Blacksburg, SC | 2019-08-22 | Sand, 2MS - Chemistry Check | FA476 | 979544 | Brinson, Joseph | 14950 | 8.3 | <29 | <44.147 | MEETS | MEETS | 44.147 | 29
Sloan Construction Co. | Blacksburg Quarry - Blacksburg, SC | 2016-11-22 | Screenings - Chemistry Check | FA476 | 836479 | Brinson, Joseph | 19342 | 5.4 | 0 | 8.7 | MEETS | MEETS | 8.7 | 0
Stony Creek Sand and Gravel, LLC | Stony Creek Sand & Gravel - Carson, VA | 2016-04-22 | Sand, 2S - Chemistry Check | FA503 | 803774 | Raines, James R | 8210 | 4.1 | 4.3 | 31.3 | DOES NOT MEET | DOES NOT MEET | 31.3 | 4.3
Thomas Cement, Inc. | Simpson Mine - Pageland, SC | 2016-02-05 | Sand, 2S - Chemistry Check | FA456 | 793008 | Jordan, Daniel H | 68540 | 5.1 | 5 | 1.7 | MEETS | MEETS | 1.7 | 5
Thomas Cement, Inc. | Simpson Mine - Pageland, SC | 2019-06-25 | Sand, 2S - Chemistry Check | FA456 | 969963 | Jordan, Daniel H | 66420 | 4.9 | <29 | <9.937 | MEETS | DOES NOT MEET | 9.937 | 29
Thompson Contractors | Miller Creek Quarry - Rutherfordton | 2018-10-02 | Screenings - Chemistry Check | FA585 | 933262 | Rhymer, Robert C | 9296 | 8.8 | 0 | <71.87 | MEETS | MEETS | 71.87 | 0
Thompson Contractors | Miller Creek Quarry - Rutherfordton | 2019-09-27 | Screenings - Chemistry Check | FA585 | 985275 | Norton, Stephen S | 9480 | 8.84 | <30 | <69.620 | MEETS | MEETS | 69.62 | 30
Titan Mid-Atlantic Aggregates LLC | Branchville Sand Plant - Sebrell Farms | 2020-01-22 | Sand, 2S - Chemistry Check | FA613 | 997214 | Bonds, Maria M | 36700 | 6.25 | <30 | <17.894 | MEETS | MEETS | 17.894 | 30
Titan Mid-Atlantic Aggregates LLC | Branchville Sand Plant - Sebrell Farms | 2021-04-27 | Sand, 2S - Chemistry Check | FA613 | 1040031 | Bonds, Maria M | 34684 | 7.57 | <33 | <44.504 | MEETS | MEETS | 44.504 | 33
Titan Mid-Atlantic Aggregates LLC | Branchville Sand Plant - Sebrell Farms | 2021-04-27 | Sand, 2S - Chemistry Check | FA613 | 1040031 | Bonds, Maria M | 34684 | 7.57 | <33 | <44.504 | MEETS | MEETS | 44.504 | 33
Titan Mid-Atlantic Aggregates LLC | Branchville Sand Plant - Sebrell Farms | 2022-03-14 | Sand, 2S - Chemistry Check | FA613 | 1067389 | Bonds, Maria M | 48691 | 6.08 | <28 | <29.204 | MEETS | MEETS | 29.204 | 28
Titan Mid-Atlantic Aggregates LLC | Waverly Sand | 2019-06-26 | Sand, 2S - Chemistry Check | FA589 | 970946 | Thomas, Grady Q | 43060 | 5.02 | <29 | <15.327 | MEETS | MEETS | 15.327 | 29
Vulcan Materials Co. | Blacksburg Quarry - Blacksburg, SC | 2018-07-05 | Screenings - Chemistry Check | FA550 | 920668 | Gosnell, Jimmy L | 4436 | 9.8 | 0 | 63.4 | DOES NOT MEET | MEETS | 63.4 | 0
Vulcan Materials Co. | Blacksburg Quarry - Blacksburg, SC | 2019-07-30 | Screenings - Chemistry Check | FA550 | 975114 | Gosnell, Jimmy L | 8724 | 9.35 | <29 | <75.653 | DOES NOT MEET | MEETS | 75.653 | 29
Vulcan Materials Co. | Cabarrus Quarry -- Concord | 2018-10-18 | Sand, 2MS - Chemistry Check | FA339 | 935931 | Cero, Kevin M | 7516 | 9 | 0 | <87.8 | MEETS | MEETS | 87.8 | 0
Vulcan Materials Co. | East Forsyth Quarry - Kernersville | 2013-05-30 | Sand, 2MS - Chemistry Check | FA158 | 668582 | Vincent, Timothy L | 9852 | 7.6 | 0 | 0 | MEETS | MEETS | 0 | 0
Vulcan Materials Co. | Elizabeth City Yard (#216) - Elizabeth City | 2020-09-21 | Screenings - Chemistry Check | FA539 | 1021107 | Bonds, Maria M | 14674 | 9.24 | <30 | <75.334 | DOES NOT MEET | MEETS | 75.334 | 30
Vulcan Materials Co. | Enka Quarry - Enka | 2013-05-29 | Sand, 2MS - Chemistry Check | CA69 | 668686 | Rhymer, Robert C | 4277 | 5.4 | 0 | 0 | MEETS | MEETS | 0 | 0
Vulcan Materials Co. | Enka Quarry - Enka | 2018-10-05 | Screenings - Chemistry Check | FA458 | 933928 | Rhymer, Robert C | 493 | 4 | 0 | >1200 | DOES NOT MEET | DOES NOT MEET | >1200 | 0
Vulcan Materials Co. | Enka Quarry - Enka | 2019-09-05 | Screenings, Washed | FA458 | 981857 | Rhymer, Robert C | 873 | 5.14 | <32 | >400<800 | MEETS | DOES NOT MEET | >400<800 | 32
Vulcan Materials Co. | Greystone Quarry - Henderson | 2016-02-10 | Sand, 2MS - Chemistry Check | FA183 | 793398 | Skinner, III, John L | 14501 | 8.5 | 0 | 10.9 | MEETS | MEETS | 10.9 | 0
Vulcan Materials Co. | Greystone Quarry - Henderson | 2019-04-01 | Sand, 2MS - Chemistry Check | FA183 | 957256 | Skinner, III, John L | 14610 | 9.1 | <30 | <45.175 | DOES NOT MEET | MEETS | 45.175 | 30
Vulcan Materials Co. | Havre De Grace Quarry - Havre De Grace, MD | 2016-10-26 | Screenings - Chemistry Check | FA584 | 832493 | Bonds, Maria M | 2755 | 7.9 | 17.7 | 70.5 | MEETS | DOES NOT MEET | 70.5 | 17.7
Vulcan Materials Co. | Havre De Grace Quarry - Havre De Grace, MD | 2019-08-26 | Screenings - Chemistry Check | FA584 | 980141 | Bonds, Maria M | 3264 | 8.17 | <29 | <202.206 | MEETS | DOES NOT MEET | 202.206 | 29
Vulcan Materials Co. | Jack Quarry - Petersburg, VA | 2016-10-26 | Screenings - Chemistry Check | FA549 | 832475 | Bonds, Maria M | 7880 | 9 | 0 | 12.3 | MEETS | MEETS | 12.3 | 0
Vulcan Materials Co. | Jack Quarry - Petersburg, VA | 2019-08-26 | Screenings - Chemistry Check | FA549 | 980162 | Bonds, Maria M | 6465 | 9.13 | <29 | <102.088 | DOES NOT MEET | MEETS | 102.088 | 29
Vulcan Materials Co. | Kitty Hawk Sales Yard | 2020-09-21 | Sand, 2S - Chemistry Check | FA338 | 1021098 | Bonds, Maria M | 43355 | 4.31 | <30 | <30.192 | DOES NOT MEET | DOES NOT MEET | 30.192 | 30
Vulcan Materials Co. | Kitty Hawk Sales Yard | 2020-09-21 | Screenings - Chemistry Check | FA338 | 1021097 | Bonds, Maria M | 17676 | 8.74 | <30 | <59.621 | MEETS | MEETS | 59.621 | 30
Vulcan Materials Co. | Morganton Quarry - Morganton | 2016-04-21 | Screenings - Chemistry Check | FA85 | 803463 | Ausley, Jeff A | 10686 | 8.5 | 0 | 0 | MEETS | MEETS | 0 | 0
Vulcan Materials Co. | Morganton Quarry - Morganton | 2016-12-06 | Screenings - Chemistry Check | FA85 | 838536 | Ausley, Jeff A | 7402 | 7.7 | 0 | 26.3 | MEETS | MEETS | 26.3 | 0
Vulcan Materials Co. | North Quarry - Winston Salem | 2016-03-23 | Sand, 2MS - Chemistry Check | CA72 | 798945 | Wallace, Weston G | 24278 | 8 | 0 | 7.1 | MEETS | MEETS | 7.1 | 0
Vulcan Materials Co. | North Quarry - Winston Salem | 2020-08-19 | Select Material, Class III, Type 1 | FA466 | 1017748 | Carpenter, Gregory S | 16008 | 8.82 | <30 | <71.467 | MEETS | MEETS | 71.467 | 30
Vulcan Materials Co. | North Quarry - Winston Salem | 2020-08-19 | Select Material, Class III, Type 1 | FA466 | 1017747 | Carpenter, Gregory S | 7337 | 8.6 | <30 | <141.056 | MEETS | MEETS | 141.056 | 30
Vulcan Materials Co. | North Quarry - Winston Salem | 2020-08-19 | Select Material, Class III, Type 1 | FA466 | 1017749 | Carpenter, Gregory S | 10005 | 8.7 | <30 | <117.312 | MEETS | MEETS | 117.312 | 30
Vulcan Materials Co. | North Quarry - Winston Salem | 2020-09-15 | Select Material, Class III, Type 1 | FA466 | 1028505 | Edwards, Justin D | 5403 | 7.92 | <30 | <87.5 | MEETS | MEETS | 87.5 | 30
Vulcan Materials Co. | North Quarry - Winston Salem | 2020-10-14 | Select Material, Class III, Type 1 | FA466 | 1028506 | Edwards, Justin D | 5203 | 8.02 | <30 | <113 | MEETS | MEETS | 113 | 30
Vulcan Materials Co. | Pacolet Quarry - Pacolet, SC | 2018-10-10 | Sand, 2MS - Chemistry Check | FA212 | 935070 | Gosnell, Jimmy L | 1035 | 7.6 | 0 | 640 | MEETS | DOES NOT MEET | 640 | 0
Vulcan Materials Co. | Pacolet Quarry - Pacolet, SC | 2019-08-01 | Sand, 2MS - Chemistry Check | FA212 | 975600 | Gosnell, Jimmy L | 1466 | 7.41 | <29 | >400<800 | MEETS | DOES NOT MEET | >400<800 | 29
Vulcan Materials Co. | Penrose Quarry - Pisgah Forest | 2016-06-14 | Screenings - Chemistry Check | FA229 | 811091 | Wood, Dean Michael M | 14872 | 8.8 | 2.1 | 13.2 | MEETS | MEETS | 13.2 | 2.1
Vulcan Materials Co. | Penrose Quarry - Pisgah Forest | 2017-03-07 | Screenings - Chemistry Check | FA229 | 848244 | Wood, Dean Michael M | 16044 | 9.2 | 0 | 37.4 | DOES NOT MEET | MEETS | 37.4 | 0
Vulcan Materials Co. | Pineville Quarry - Charlotte | 2016-10-06 | Screenings - Chemistry Check | FA266 | 832586 | Adair, Mildred (Millie) L | 1872 | 7.6 | 0 | 93.3 | MEETS | DOES NOT MEET | 93.3 | 0
Vulcan Materials Co. | Puddledock Quarry - Prince George, VA | 2016-10-26 | Sand, 2S - Chemistry Check | FA172 | 832522 | Bonds, Maria M | 48146 | 4.7 | 0 | 0 | MEETS | DOES NOT MEET | 0 | 0
Vulcan Materials Co. | Puddledock Quarry - Prince George, VA | 2019-08-26 | Sand, 2S - Chemistry Check | FA172 | 980143 | Bonds, Maria M | 52160 | 4.99 | <29 | <12.653 | MEETS | DOES NOT MEET | 12.653 | 29
Vulcan Materials Co. | Rockingham Quarry - Rockingham | 2016-06-09 | Sand, 2MS - Chemistry Check | FA374 | 810588 | Tucker, Rusty J | 9407 | 8.9 | 2.1 | 16.7 | MEETS | MEETS | 16.7 | 2.1
Vulcan Materials Co. | Rockingham Quarry - Rockingham | 2018-10-15 | Screenings - Chemistry Check | FA374 | 935256 | Jordan, Daniel H | 8249 | 8.7 | 0 | <92.08 | MEETS | MEETS | 92.08 | 0
Vulcan Materials Co. | Rockingham Quarry - Rockingham | 2019-08-13 | Screenings - Chemistry Check | FA374 | 977732 | Jordan, Daniel H | 5849 | 8.72 | <29 | <112.8 | MEETS | MEETS | 112.8 | 29
Vulcan Materials Co. | Rockingham Quarry - Rockingham | 2023-03-29 | Screenings - Chemistry Check | FA374 | 1101082 | Gilmore, David T | 11270 | 7.65 | <31 | <435.1 | MEETS | DOES NOT MEET | 435.1 | 31
Vulcan Materials Co. | Skippers Quarry - Skippers, VA | 2016-02-10 | Screenings - Chemistry Check | CA55 | 793425 | Thomas, Grady Q | 7440 | 8.9 | 10 | 37.7 | MEETS | MEETS | 37.7 | 10
Vulcan Materials Co. | Skippers Quarry - Skippers, VA | 2017-02-07 | Screenings - Chemistry Check | FA531 | 844774 | Thomas, Grady Q | 5382 | 7.9 | 22.1 | 18 | MEETS | MEETS | 18 | 22.1
Vulcan Materials Co. | Skippers Quarry - Skippers, VA | 2018-02-07 | Screenings - Chemistry Check | FA531 | 897125 | Thomas, Grady Q | 4174 | 7.9 | 27.4 | 39.4 | MEETS | MEETS | 39.4 | 27.4
Vulcan Materials Co. | Skippers Quarry - Skippers, VA | 2019-02-21 | Screenings - Chemistry Check | FA531 | 952209 | Thomas, Grady Q | 6189 | 9.1 | <30 | <106.641 | DOES NOT MEET | MEETS | 106.641 | 30
Vulcan Materials Co. | Skippers Quarry - Skippers, VA | 2020-02-05 | Screenings - Chemistry Check | FA531 | 998861 | Thomas, Grady Q | 6484 | 8.8 | <30 | <101.789 | MEETS | MEETS | 101.789 | 30
Vulcan Materials Co. | Skippers Quarry - Skippers, VA | 2021-02-03 | Screenings - Chemistry Check | FA531 | 1032715 | Thomas, Grady Q | 20010 | 9.24 | <30 | <72.695 | DOES NOT MEET | MEETS | 72.695 | 30
Vulcan Materials Co. | Skippers Quarry - Skippers, VA | 2021-02-03 | Screenings - Chemistry Check | FA531 | 1032715 | Thomas, Grady Q | 20010 | 9.24 | <30 | <72.695 | DOES NOT MEET | MEETS | 72.695 | 30
Vulcan Materials Co. | Skippers Quarry - Skippers, VA | 2022-03-16 | Screenings - Chemistry Check | FA531 | 1067930 | Thomas, Grady Q | 12673 | 9.21 | 34 | <128.705 | DOES NOT MEET | MEETS | 128.705 | 34
Vulcan Materials Co. | Smith Grove Q. - Mocksville | 2016-04-26 | Sand, 2MS - Chemistry Check | FA76 | 803859 | Wallace, Weston G | 6254 | 6.2 | 0 | 49 | MEETS | MEETS | 49 | 0
Vulcan Materials Co. | Spruce Pine Quarry - Bakersville | 2015-08-11 | Sand, 2MS - Chemistry Check | CA111 | 770808 | Rhymer, Robert C | 931966 | 7.2 | 0 | 300 | MEETS | DOES NOT MEET | 300 | 0
Vulcan Materials Co. | Spruce Pine Quarry - Bakersville | 2016-12-06 | Screenings - Chemistry Check | FA558 | 838537 | Ausley, Jeff A | 4955 | 7 | 0 | 48 | MEETS | MEETS | 48 | 0
Vulcan Materials Co. | Spruce Pine Quarry - Bakersville | 2018-10-08 | Screenings - Chemistry Check | FA558 | 934018 | Rhymer, Robert C | 6614 | 8.5 | 0 | 50 | MEETS | MEETS | 50 | 0
Vulcan Materials Co. | Spruce Pine Quarry - Bakersville | 2019-09-16 | Screenings - Chemistry Check | FA558 | 983094 | Norton, Stephen S | 3326 | 7.47 | <32 | <198.437 | MEETS | MEETS | 198.437 | 32
Vulcan Materials Co. | Stokesdale Quarry - Stokesdale | 2016-03-03 | Screenings - Chemistry Check | CA76 | 796410 | Fosque, Robert W | 24661 | 8.5 | 0 | 4.8 | MEETS | MEETS | 4.8 | 0
Vulcan Materials Co. | Stokesdale Quarry - Stokesdale | 2019-02-28 | Screenings - Chemistry Check | FA499 | 952380 | Westmoreland, Braxton J | 19350 | 9.1 | 0 | <34.109 | DOES NOT MEET | MEETS | 34.109 | 0
Wade Moore Equipment Co. | Fleming Pit - Louisburg | 2023-06-14 | Aggregate Base Course | CA453 | 1109175 | Moore, Charles A | 19860 | 6.88 | <31 | <25.17 | MEETS | MEETS | 25.17 | 31
Wade Moore Equipment Co. | Fleming Pit - Louisburg | 2016-02-04 | Sand, 2S - Chemistry Check | FA165 | 792780 | Skinner, III, John L | 92678 | 6.8 | 0 | 7.1 | MEETS | MEETS | 7.1 | 0
Wade Moore Equipment Co. | Fleming Pit - Louisburg | 2019-02-01 | Sand, 2S - Chemistry Check | FA165 | 948020 | Skinner, III, John L | 79110 | 6.7 | 0 | <8.343 | MEETS | MEETS | 8.343 | 0
Wake Stone Corp. | Knightdale Quarry - Knightdale | 2011-01-28 | Sand, 2MS - Chemistry Check | CA98 | 531413 | Gowl, Adam L | 8217 | 8.6 | 0 | 0 | MEETS | MEETS | 0 | 0
Wake Stone Corp. | Knightdale Quarry - Knightdale | 2016-02-09 | Sand, 2MS - Chemistry Check | FA481 | 793144 | Skinner, III, John L | 13198 | 8.9 | 5 | 8.9 | MEETS | MEETS | 8.9 | 5
Wake Stone Corp. | Knightdale Quarry - Knightdale | 2019-01-15 | Sand, 2MS - Chemistry Check | FA481 | 945620 | Skinner, III, John L | 15920 | 9.1 | 0 | <41.457 | DOES NOT MEET | MEETS | 41.457 | 0
Wake Stone Corp. | Knightdale Quarry - Knightdale | 2021-04-26 | Sand, 2MS - Chemistry Check | FA481 | 1039861 | Skinner, III, John L | 24346 | 9 | <33 | <58.099 | MEETS | MEETS | 58.099 | 33
Wake Stone Corp. | Knightdale Quarry - Knightdale | 2021-04-26 | Sand, 2MS - Chemistry Check | FA481 | 1039861 | Skinner, III, John L | 24346 | 9 | <33 | <58.099 | MEETS | MEETS | 58.099 | 33
Wake Stone Corp. | Knightdale Quarry - Knightdale | 2011-01-18 | Select Material, Class II, Type 1 | CA98 | 530183 | Locklear, Marcus N | 15000 | 9.7 | na | na | DOES NOT MEET | DOES NOT MEET | na | na
Wake Stone Corp. | Knightdale Quarry - Knightdale | 2011-01-18 | Select Material, Class II, Type 1 | CA98 | 530184 | Locklear, Marcus N | 15000 | 9.8 | na | na | DOES NOT MEET | DOES NOT MEET | na | na
Wake Stone Corp. | Knightdale Quarry - Knightdale | 2011-01-27 | Select Material, Class II, Type 1 | CA98 | 530811 | Carter, PE, Sean C | 15500 | 9.8 | na | na | DOES NOT MEET | DOES NOT MEET | na | na
Wake Stone Corp. | Knightdale Quarry - Knightdale | 2011-01-27 | Select Material, Class II, Type 1 | CA98 | 530812 | Carter, PE, Sean C | 17500 | 9.8 | na | na | DOES NOT MEET | DOES NOT MEET | na | na
Wake Stone Corp. | Knightdale Quarry - Knightdale | 2011-01-27 | Select Material, Class II, Type 1 | CA98 | 530813 | Carter, PE, Sean C | 16000 | 9.7 | na | na | DOES NOT MEET | DOES NOT MEET | na | na
Wake Stone Corp. | Knightdale Quarry - Knightdale | 2011-01-27 | Select Material, Class II, Type 1 | CA98 | 530815 | Carter, PE, Sean C | 14500 | 9.6 | na | na | DOES NOT MEET | DOES NOT MEET | na | na
Wake Stone Corp. | Knightdale Quarry - Knightdale | 2011-01-27 | Select Material, Class II, Type 1 | CA98 | 530816 | Carter, PE, Sean C | 14500 | 9.6 | na | na | DOES NOT MEET | DOES NOT MEET | na | na
Wake Stone Corp. | Knightdale Quarry - Knightdale | 2011-01-28 | Select Material, Class II, Type 1 | CA98 | 530896 | Gowl, Adam L |  |  |  |  | DOES NOT MEET | DOES NOT MEET
Wake Stone Corp. | Knightdale Quarry - Knightdale | 2011-02-04 | Select Material, Class II, Type 1 | CA98 | 531501 | Helms, Blane A | 21000 | 9.8 | na | na | DOES NOT MEET | DOES NOT MEET | na | na
Wake Stone Corp. | Knightdale Quarry - Knightdale | 2011-02-04 | Select Material, Class II, Type 1 | CA98 | 531502 | Helms, Blane A | 13000 | 9.7 | na | na | DOES NOT MEET | DOES NOT MEET | na | na
Wake Stone Corp. | Knightdale Quarry - Knightdale | 2011-02-04 | Select Material, Class II, Type 1 | CA98 | 531503 | Helms, Blane A | 17000 | 9.7 | na | na | DOES NOT MEET | DOES NOT MEET | na | na
Wake Stone Corp. | Knightdale Quarry - Knightdale | 2011-02-04 | Select Material, Class II, Type 1 | CA98 | 531504 | Hall, Brian D | 29000 | 9.8 | na | na | DOES NOT MEET | DOES NOT MEET | na | na
Wake Stone Corp. | Knightdale Quarry - Knightdale | 2011-02-04 | Select Material, Class II, Type 1 | CA98 | 531505 | Hall, Brian D | 16000 | 9.5 | na | na | DOES NOT MEET | DOES NOT MEET | na | na
Wake Stone Corp. | Knightdale Quarry - Knightdale | 2011-02-04 | Select Material, Class II, Type 1 | CA98 | 531510 | Helms, Blane A | 10 | na | na |  | DOES NOT MEET | DOES NOT MEET |  | na
Wake Stone Corp. | Knightdale Quarry - Knightdale | 2011-02-23 | Select Material, Class II, Type 1 | CA98 | 609765 | Carter, PE, Sean C | 9800 | 9.3 | na | na | DOES NOT MEET | DOES NOT MEET | na | na
Wake Stone Corp. | Knightdale Quarry - Knightdale | 2011-03-04 | Select Material, Class II, Type 1 | CA98 | 533407 | Carter, PE, Sean C | 18000 | 9.8 | na | na | DOES NOT MEET | DOES NOT MEET | na | na
Wake Stone Corp. | Knightdale Quarry - Knightdale | 2011-03-04 | Select Material, Class II, Type 1 | CA98 | 533408 | Carter, PE, Sean C | 19500 | 9.6 | na | na | DOES NOT MEET | DOES NOT MEET | na | na
Wake Stone Corp. | Knightdale Quarry - Knightdale | 2011-03-04 | Select Material, Class II, Type 1 | CA98 | 533409 | Carter, PE, Sean C | 23000 | 9.5 | na | na | DOES NOT MEET | DOES NOT MEET | na | na
Wake Stone Corp. | Knightdale Quarry - Knightdale | 2011-03-04 | Select Material, Class II, Type 1 | CA98 | 533410 | Carter, PE, Sean C | 11000 | 9.6 | na | na | DOES NOT MEET | DOES NOT MEET | na | na
Wake Stone Corp. | Knightdale Quarry - Knightdale | 2011-03-04 | Select Material, Class II, Type 1 | CA98 | 533411 | Carter, PE, Sean C | 17000 | 9.7 | na | na | DOES NOT MEET | DOES NOT MEET | na | na
Wake Stone Corp. | Knightdale Quarry - Knightdale | 2011-03-04 | Select Material, Class II, Type 1 | CA98 | 533412 | Carter, PE, Sean C | 15000 | 9.6 | na | na | DOES NOT MEET | DOES NOT MEET | na | na
Wake Stone Corp. | Knightdale Quarry - Knightdale | 2011-06-23 | Select Material, Class II, Type 1 | CA98 | 609764 | Carter, PE, Sean C | 6500 | 9 | na | na | MEETS | DOES NOT MEET | na | na
Wake Stone Corp. | Knightdale Quarry - Knightdale | 2011-09-02 | Select Material, Class II, Type 1 | CA98 | 609767 | Carter, PE, Sean C | 8100 | 9.1 | na | na | DOES NOT MEET | DOES NOT MEET | na | na
Wake Stone Corp. | Knightdale Quarry - Knightdale | 2011-09-02 | Select Material, Class II, Type 1 | CA98 | 609768 | Carter, PE, Sean C | 9700 | 8.9 | na | na | MEETS | DOES NOT MEET | na | na
Wake Stone Corp. | Knightdale Quarry - Knightdale | 2011-10-24 | Select Material, Class II, Type 1 | CA98 | 609755 | Carter, PE, Sean C | 11300 | 8.9 | na | na | MEETS | DOES NOT MEET | na | na
Wake Stone Corp. | Knightdale Quarry - Knightdale | 2011-11-10 | Select Material, Class II, Type 1 | CA98 | 609761 | Carter, PE, Sean C | 10500 | 9.1 | na | na | DOES NOT MEET | DOES NOT MEET | na | na
Wake Stone Corp. | Knightdale Quarry - Knightdale | 2011-11-10 | Select Material, Class II, Type 1 | CA98 | 609762 | Carter, PE, Sean C | 12100 | 9.2 | na | na | DOES NOT MEET | DOES NOT MEET | na | na
Wake Stone Corp. | Knightdale Quarry - Knightdale | 2011-11-14 | Select Material, Class II, Type 1 | CA98 | 627960 | Kingsmore, Donnie Edward | 11100 | 10.2 | na | na | DOES NOT MEET | DOES NOT MEET | na | na
Wake Stone Corp. | Knightdale Quarry - Knightdale | 2011-11-14 | Select Material, Class II, Type 1 | CA98 | 627961 | Kingsmore, Donnie Edward | 9300 | 10.1 | na | na | DOES NOT MEET | DOES NOT MEET | na | na
Wake Stone Corp. | Knightdale Quarry - Knightdale | 2011-11-16 | Select Material, Class II, Type 1 | CA98 | 609757 | Carter, PE, Sean C | 10900 | 9.3 | na | na | DOES NOT MEET | DOES NOT MEET | na | na
Wake Stone Corp. | Knightdale Quarry - Knightdale | 2011-11-16 | Select Material, Class II, Type 1 | CA98 | 609758 | Carter, PE, Sean C | 6700 | 9.1 | na | na | DOES NOT MEET | DOES NOT MEET | na | na
Wake Stone Corp. | Knightdale Quarry - Knightdale | 2011-12-30 | Select Material, Class II, Type 1 | CA98 | 627966 | Byrd, Drew L. | 9300 | 9.9 | na | na | DOES NOT MEET | DOES NOT MEET | na | na
Wake Stone Corp. | Knightdale Quarry - Knightdale | 2012-01-18 | Select Material, Class II, Type 1 | CA98 | 630159 | Hall, Brian D | 10900 | 9.8 | na | na | DOES NOT MEET | DOES NOT MEET | na | na
Wake Stone Corp. | Knightdale Quarry - Knightdale | 2012-01-18 | Select Material, Class II, Type 1 | CA98 | 630162 | Hall, Brian D | 9900 | 9.7 | na | na | DOES NOT MEET | DOES NOT MEET | na | na
Wake Stone Corp. | Knightdale Quarry - Knightdale | 2012-02-02 | Select Material, Class II, Type 1 | CA98 | 630163 | Hall, Brian D | 9700 | 9.6 | na | na | DOES NOT MEET | DOES NOT MEET | na | na
Wake Stone Corp. | Knightdale Quarry - Knightdale | 2012-02-06 | Select Material, Class II, Type 1 | CA98 | 627963 | Byrd, Drew L. | 10600 | 10.3 | na | na | DOES NOT MEET | DOES NOT MEET | na | na
Wake Stone Corp. | Knightdale Quarry - Knightdale | 2012-02-06 | Select Material, Class II, Type 1 | CA98 | 627964 | Byrd, Drew L. | 11200 | 10.1 | na | na | DOES NOT MEET | DOES NOT MEET | na | na
Wake Stone Corp. | Knightdale Quarry - Knightdale | 2012-03-12 | Select Material, Class II, Type 1 | CA98 | 627972 | Wood, Aaron M | 8900 | 10 | na | na | DOES NOT MEET | DOES NOT MEET | na | na
Wake Stone Corp. | Knightdale Quarry - Knightdale | 2012-03-12 | Select Material, Class II, Type 1 | CA98 | 627977 | Wood, Aaron M | 9400 | 10 | na | na | DOES NOT MEET | DOES NOT MEET | na | na
Wake Stone Corp. | Knightdale Quarry - Knightdale | 2012-03-28 | Select Material, Class II, Type 1 | CA98 | 627967 | Knight, Justin M | 10000 | 10.2 | na | na | DOES NOT MEET | DOES NOT MEET | na | na
Wake Stone Corp. | Knightdale Quarry - Knightdale | 2012-05-22 | Select Material, Class II, Type 1 | CA98 | 630831 | Carter, PE, Sean C | 10000 | 9.5 | na | na | DOES NOT MEET | DOES NOT MEET | na | na
Wake Stone Corp. | Knightdale Quarry - Knightdale | 2012-06-13 | Select Material, Class II, Type 1 | CA98 | 630833 | Carter, PE, Sean C | 9800 | 8.8 | na | na | MEETS | DOES NOT MEET | na | na
Wake Stone Corp. | Moncure Quarry - Moncure | 2018-03-29 | Screenings, Washed | FA502 | 904094 | Jackson, Brandon M | 4476 | 7.5 | 0 | 124.3 | MEETS | MEETS | 124.3 | 0
Wake Stone Corp. | Nash County Quarry - Battleboro | 2016-03-11 | Sand, 2MS - Chemistry Check | FA480 | 797388 | Raines, James R | 8361 | 8.5 | 0 | 12.1 | MEETS | MEETS | 12.1 | 0
Wake Stone Corp. | Triangle Quarry - Cary | 2011-02-22 | Sand, 2MS - Chemistry Check | CA157 | 533019 | Gowl, Adam L | 6925 | 8.7 | 0 | 0 | MEETS | MEETS | 0 | 0
Wake Stone Corp. | Triangle Quarry - Cary | 2011-03-22 | Sand, 2MS - Chemistry Check | CA157 | 534964 | Gowl, Adam L | 5216 | 9.8 | 0 | 0 | DOES NOT MEET | MEETS | 0 | 0
Wake Stone Corp. | Triangle Quarry - Cary | 2011-04-20 | Sand, 2MS - Chemistry Check | CA157 | 537245 | Gowl, Adam L | 7716 | 8.4 | 0 | 0 | MEETS | MEETS | 0 | 0
Wake Stone Corp. | Triangle Quarry - Cary | 2011-05-10 | Sand, 2MS - Chemistry Check | CA157 | 538744 | Gowl, Adam L | 8123 | 8.5 | 0 | 0 | MEETS | MEETS | 0 | 0
Wake Stone Corp. | Triangle Quarry - Cary | 2011-05-24 | Sand, 2MS - Chemistry Check | CA157 | 540670 | Gowl, Adam L | 8397 | 8.9 | 0 | 0 | MEETS | MEETS | 0 | 0
Wake Stone Corp. | Triangle Quarry - Cary | 2011-06-27 | Sand, 2MS - Chemistry Check | CA157 | 543105 | Gowl, Adam L | 36670 | 7.9 | 0 | 0 | MEETS | MEETS | 0 | 0
Wake Stone Corp. | Triangle Quarry - Cary | 2011-06-30 | Sand, 2MS - Chemistry Check | CA157 | 543270 | Gowl, Adam L | 14224 | 8.5 | 0 | 0 | MEETS | MEETS | 0 | 0
Wake Stone Corp. | Triangle Quarry - Cary | 2011-09-20 | Sand, 2MS - Chemistry Check | CA157 | 601722 | Gowl, Adam L | 6988 | 8.6 | 0 | 0 | MEETS | MEETS | 0 | 0
Wake Stone Corp. | Triangle Quarry - Cary | 2011-11-14 | Sand, 2MS - Chemistry Check | CA157 | 607605 | Gowl, Adam L | 8176 | 7.2 | 0 | 0 | MEETS | MEETS | 0 | 0
Wake Stone Corp. | Triangle Quarry - Cary | 2012-01-20 | Sand, 2MS - Chemistry Check | CA157 | 613096 | Gowl, Adam L | 7893 | 6.7 | 0 | 0 | MEETS | MEETS | 0 | 0
Wake Stone Corp. | Triangle Quarry - Cary | 2012-01-20 | Sand, 2MS - Chemistry Check | CA157 | 613126 | Gowl, Adam L | 7288 | 8.4 | 0 | 0 | MEETS | MEETS | 0 | 0
Wake Stone Corp. | Triangle Quarry - Cary | 2012-03-08 | Sand, 2MS - Chemistry Check | CA157 | 617879 | Gowl, Adam L | 9560 | 8.1 | 0 | 0 | MEETS | MEETS | 0 | 0
Wake Stone Corp. | Triangle Quarry - Cary | 2012-03-12 | Sand, 2MS - Chemistry Check | CA157 | 617977 | Gowl, Adam L | 7052 | 7.8 | 0 | 0 | MEETS | MEETS | 0 | 0
Wake Stone Corp. | Triangle Quarry - Cary | 2011-08-09 | Sand, 2S - Chemistry Check | CA157 | 597278 | Gowl, Adam L | 8889 | 7.6 | 0 | 0 | MEETS | MEETS | 0 | 0
Weeks Sand Company | Weeks Sand #3 | 2016-03-08 | Sand, 2S - Chemistry Check | FA368 | 796682 | Murphy, Billy J | 62344 | 5.2 | 0 | 5.1 | MEETS | MEETS | 5.1 | 0
Westside Minerals LLC | Dempsey Wood Pit - LaGrange | 2016-07-27 | Sand, 2S - Chemistry Check | FA403 | 818140 | Cobb, James R | 4955 | 3.9 | 12.9 | 65.8 | DOES NOT MEET | DOES NOT MEET | 65.8 | 12.9
Westside Minerals LLC | Dempsey Wood Pit - LaGrange | 2019-06-26 | Sand, 2S - Chemistry Check | FA403 | 970244 | Cobb, James R | 47700 | 4.86 | <29 | <13.836 | MEETS | DOES NOT MEET | 13.836 | 29
Westside Minerals LLC | Dempsey Wood Pit - LaGrange | 2020-09-24 | Sand, 2S - Chemistry Check | FA403 | 1021168 | Cobb, James R | 80040 | 4.88 | <30 | <18.739 | MEETS | DOES NOT MEET | 18.739 | 30

## CHEMSTONE (hidden)
Producer Name | Location | Sample Date | Sample ID | Material Description | Sampled By | Resistivity [ohm-cm]: | pH | Chloride [ppm]: | Sulfate [ppm]:
Aggregates USA | Abingdon Quarry | 2016-09-28 | 828584 | #57 Stone for Electrochemical | Church, Tracy G | 8741 | 7.7 | 0 | 14.2
Aggregates USA | Elizabethton Quarry | 2016-09-28 | 828607 | #57 Stone for Electrochemical | Church, Tracy G | 15265 | 7.3 | 0 | 9.7
Aggregates USA | Watauga Quarry | 2016-09-28 | 828603 | #57 Stone for Electrochemical | Church, Tracy G | 16139 | 6.7 | 0 | 6.1
Ararat Rock Products | Eden Quarry - Cascade, VA | 2016-02-09 | 793258 | #78-M Stone for Electrochemical | Westmoreland, Braxton J | 11488 | 8.6 | 0 | 9.6
Ararat Rock Products | Eden Quarry - Cascade, VA | 2016-02-09 | 793259 | #57 Stone for Electrochemical | Westmoreland, Braxton J | 14265 | 8.8 | 0 | 10.2
Ararat Rock Products | Mt. Airy Quarry - Mt. Airy | 2016-01-11 | 790443 | #57 Stone for Electrochemical | Whitley, Christopher D | 14205 | 8.6 | 10 | 0
Ararat Rock Products | Mt. Airy Quarry - Mt. Airy | 2016-01-11 | 790444 | Miscellaneous Material for Electrochemical | Whitley, Christopher D | 1655 | 7.7 | 10 | 0
Ararat Rock Products | Mt. Airy Quarry - Mt. Airy | 2016-03-01 | 795846 | #78-M Stone for Electrochemical | Whitley, Christopher D | 15858 | 7.9 | 0 | 10.1
Ararat Rock Products | Mt. Airy Quarry - Mt. Airy | 2017-01-31 | 843861 | #78-M Stone for Electrochemical | Whitley, Christopher D | 11582 | 8.3 | 0 | 50.8
Ararat Rock Products | Mt. Airy Quarry - Mt. Airy | 2017-01-31 | 843860 | #57 Stone for Electrochemical | Whitley, Christopher D | 12816 | 8 | 0 | 48.7
Ararat Rock Products | Mt. Airy Quarry - Mt. Airy | 2017-01-31 | 843862 | Miscellaneous Material for Electrochemical | Whitley, Christopher D | 9355 | 7.7 | 0 | 64.4
Boone's Concrete Supply, LLC | Woodlawn Quarry | 2016-10-28 | 832770 | #57 Stone for Electrochemical | Ausley, Jeff | 13182 | 9.3 | 0 | 0.8
Boone's Concrete Supply, LLC | Woodlawn Quarry | 2016-10-28 | 832771 | #78-M Stone for Electrochemical | Ausley, Jeff | 11364 | 9.2 | 0 | 5.3
Boxley Concrete Products of Va | Fieldale Quarry - Martinsville | 2016-02-17 | 794069 | #57 Stone for Electrochemical | Westmoreland, Braxton J | 15154 | 8.3 | 5.4 | 12.7
Boxley Concrete Products of Va | Fieldale Quarry - Martinsville | 2016-02-17 | 794068 | #78-M Stone for Electrochemical | Westmoreland, Braxton J | 23105 | 8.9 | 0 | 6.1
Boxley Concrete Products of Va | Lawyers Road Quarry | 2016-03-14 | 798420 | #78-M Stone for Electrochemical | Fosque, Robert W | 17065 | 7.6 | 0 | 9.5
Buckhorn Materials | Black Creek Sand Mine | 2016-03-04 | 797150 | Select Material, Class III, Type 3 - Chemistry Check | Jordan, Daniel H | 96618 | 5.5 | 0 | 5.1
Buckhorn Materials | Lynches River Quarry | 2015-06-29 | 764166 | #67 Stone for Electrochemical | Jordan, Daniel H | 25773 | 9.3 | 0 | 200
Buckhorn Materials | Lynches River Quarry | 2015-06-29 | 764178 | Miscellaneous Material for Electrochemical | Jordan, Daniel H | 16875 | 8.4 | 0 | 200
Buckhorn Materials | Lynches River Quarry | 2016-02-11 | 793641 | #67 Stone for Electrochemical | Jordan, Daniel H | 30057 | 7.6 | 5.4 | 4.8
Buckhorn Materials | Lynches River Quarry | 2016-02-11 | 793642 | #78-M Stone for Electrochemical | Jordan, Daniel H | 21959 | 7.5 | 0 | 4.2
Buckhorn Materials | Lynches River Quarry | 2016-02-11 | 793640 | #57 Stone for Electrochemical | Jordan, Daniel H | 26674 | 7.1 | 0 | 4.7
Hanson Aggregates Southeast Inc. | Crabtree Quarry - Raleigh | 2016-02-19 | 794468 | #78-M Stone for Electrochemical | Skinner, III, John L | 17966 | 8.1 | 0 | 4.1
Hanson Aggregates Southeast Inc. | Crabtree Quarry - Raleigh | 2016-02-19 | 794467 | #57 Stone for Electrochemical | Skinner, III, John L | 24396 | 7.9 | 0 | 3.8
Hanson Aggregates Southeast Inc. | Crabtree Quarry - Raleigh | 2016-02-19 | 794472 | Screenings - Chemistry Check | Skinner, III, John L | 13367 | 8.3 | 0 | 8.6
Hanson Aggregates Southeast Inc. | Holly Springs Quarry | 2016-02-26 | 795306 | Screenings - Chemistry Check | Skinner, III, John L | 7553 | 7.9 | 0 | 27.8
Hanson Aggregates Southeast Inc. | Holly Springs Quarry | 2016-02-26 | 795305 | #78-M Stone for Electrochemical | Skinner, III, John L | 19585 | 8.6 | 0 | 5.3
Hanson Aggregates Southeast Inc. | Holly Springs Quarry | 2016-02-26 | 795303 | #57 Stone for Electrochemical | Skinner, III, John L | 24313 | 8.2 | 0 | 4.1
Hanson Aggregates Southeast Inc. | Jefferson Q. - Jefferson, SC | 2016-02-10 | 793427 | Screenings - Chemistry Check | Jordan, Daniel H | 10508 | 7.2 | 5.4 | 8.7
Hanson Aggregates Southeast Inc. | Jefferson Q. - Jefferson, SC | 2016-12-14 | 838779 | Miscellaneous Material for Electrochemical | Jordan, Daniel H | 14691 | 8.1 | 0 | 0
Hanson Aggregates Southeast Inc. | Jefferson Q. - Jefferson, SC | 2016-12-14 | 838780 | #78-M Stone for Electrochemical | Jordan, Daniel H | 26709 | 8.3 | 0 | 0
Hanson Aggregates Southeast Inc. | Jefferson Q. - Jefferson, SC | 2016-12-14 | 838781 | #57 Stone for Electrochemical | Jordan, Daniel H | 31827 | 8.1 | 0 | 0
Hanson Aggregates Southeast Inc. | Marlboro Plant | 2016-02-19 | 794732 | #78-M Stone for Electrochemical | Jordan, Daniel H | 226552 | 6 | 0 | 4
Hanson Aggregates Southeast Inc. | Marlboro Plant | 2016-02-19 | 794733 | #67 Stone for Electrochemical | Jordan, Daniel H | 186567 | 5.1 | 0 | 4.5
Hanson Aggregates Southeast Inc. | Neverson Q. - Bailey | 2016-03-15 | 798233 | #78-M Stone for Electrochemical | Raines, James R | 23288 | 7.4 | 0 | 4.6
Hanson Aggregates Southeast Inc. | Neverson Q. - Bailey | 2016-03-15 | 798232 | #57 Stone for Electrochemical | Raines, James R | 22080 | 7.7 | 0 | 5.8
Hanson Aggregates Southeast Inc. | Princeton Quarry | 2016-03-24 | 799116 | #57 Stone for Electrochemical | Raines, James R | 13717 | 7.6 | 0 | 4.1
Hanson Aggregates Southeast Inc. | Princeton Quarry | 2016-03-24 | 799117 | #78-M Stone for Electrochemical | Raines, James R | 13463 | 7.7 | 0 | 5.7
Hanson Aggregates Southeast Inc. | Princeton Quarry | 2016-03-24 | 799118 | Screenings - Chemistry Check | Raines, James R | 6472 | 8.4 | 10 | 14.1
Hanson Aggregates Southeast Inc. | Raleigh Q. - Wake Forest | 2016-02-12 | 793719 | #57 Stone for Electrochemical | Skinner, III, John L | 27071 | 9.2 | 0 | 4.8
Hanson Aggregates Southeast Inc. | Raleigh Q. - Wake Forest | 2016-02-12 | 793720 | #78-M Stone for Electrochemical | Skinner, III, John L | 25927 | 7.7 | 0 | 4.1
Hanson Aggregates Southeast Inc. | Raleigh Q. - Wake Forest | 2016-02-12 | 793722 | Screenings - Chemistry Check | Skinner, III, John L | 17053 | 7.4 | 0 | 0
Hanson Aggregates Southeast Inc. | Rocky Mount #2 Q. | 2016-04-14 | 802198 | #78-M Stone for Electrochemical | Raines, James R | 10244 | 9.3 | 0 | 62.7
Hanson Aggregates Southeast Inc. | Rocky Mount #2 Q. | 2016-04-14 | 802197 | #57 Stone for Electrochemical | Raines, James R | 43346 | 7.9 | 0 | 0
Hanson Aggregates Southeast Inc. | Rougemont Quarry | 2016-02-16 | 793930 | #57 Stone for Electrochemical | Skinner, III, John L | 29940 | 9.4 | 5 | 8.3
Hanson Aggregates Southeast Inc. | Rougemont Quarry | 2016-02-16 | 793932 | #78-M Stone for Electrochemical | Skinner, III, John L | 26378 | 7.8 | 0 | 3.7
Hanson Aggregates Southeast Inc. | Sandy Flats Quarry | 2016-12-14 | 839142 | #67 Stone for Electrochemical | Wood, D. Michael M | 21013 | 7.6 | 0 | 1.6
Hanson Aggregates Southeast Inc. | Sandy Flats Quarry | 2016-12-14 | 839144 | #78-M Stone for Electrochemical | Wood, D. Michael M | 21786 | 7.8 | 0 | 0.9
Hanson Aggregates Southeast Inc. | Sandy Flats Quarry | 2016-12-14 | 839140 | #57 Stone for Electrochemical | Wood, D. Michael M | 18152 | 7.7 | 0 | 2
Harrison Construction, Co., Div. of APAC-Atlantic | Dillsboro Quarry - Dillsboro | 2016-10-04 | 828920 | #57 Stone for Electrochemical | Kindley, Wallace Quint | 10607 | 7.5 | 0 | 8
Harrison Construction, Co., Div. of APAC-Atlantic | Dillsboro Quarry - Dillsboro | 2016-10-04 | 828923 | #78-M Stone for Electrochemical | Kindley, Wallace Quint | 8787 | 7.5 | 0 | 8.2
Harrison Construction, Co., Div. of APAC-Atlantic | Dillsboro Quarry - Dillsboro | 2016-10-04 | 828925 | Screenings - Chemistry Check | Kindley, Wallace Quint | 1382 | 7.3 | 0 | 33.5
Harrison Construction, Co., Div. of APAC-Atlantic | Hayesville Quarry - Hayesville | 2016-07-15 | 816297 | Screenings - Chemistry Check | Ledford, Brandon S | 2440 | 7.8 | 2.1 | 144.7
Harrison Construction, Co., Div. of APAC-Atlantic | Hayesville Quarry - Hayesville | 2016-07-15 | 816298 | #78-M Stone for Electrochemical | Ledford, Brandon S | 8467 | 8.7 | 2.1 | 28.4
Harrison Construction, Co., Div. of APAC-Atlantic | Hayesville Quarry - Hayesville | 2016-07-15 | 816317 | #57 Stone for Electrochemical | Ledford, Brandon S | 17449 | 8.8 | 2.1 | 28.9
Harrison Construction, Co., Div. of APAC-Atlantic | Waynesville Quarry - Waynesville | 2015-05-19 | 758295 | #57 Stone for Electrochemical | Wood, D. Michael M | 12604 | 8.2 | 0 | 0
Harrison Construction, Co., Div. of APAC-Atlantic | Waynesville Quarry - Waynesville | 2016-09-26 | 827845 | #57 Stone for Electrochemical | Kindley, Wallace Quint | 10436 | 7.7 | 0 | 12.9
Harrison Construction, Co., Div. of APAC-Atlantic | Waynesville Quarry - Waynesville | 2016-09-26 | 827849 | #78-M Stone for Electrochemical | Kindley, Wallace Quint | 7825 | 7.6 | 0 | 15.3
Harrison Construction, Co., Div. of APAC-Atlantic | Waynesville Quarry - Waynesville | 2016-09-26 | 827851 | Screenings - Chemistry Check | Kindley, Wallace Quint | 2380 | 7.5 | 0 | 40.9
Hedrick industries | Grove Stone Quarry | 2016-04-08 | 801536 | Screenings - Chemistry Check | Rhymer, Robert C | 8157 | 7.5 | 0 | 38.8
Hedrick industries | Grove Stone Quarry | 2016-04-08 | 801532 | #78-M Stone for Electrochemical | Rhymer, Robert C | 6964 | 7.3 | 0 | 49.1
Hedrick industries | Grove Stone Quarry | 2016-04-08 | 801531 | #67 Stone for Electrochemical | Rhymer, Robert C | 11593 | 7 | 0 | 21
Hedrick industries | Grove Stone Quarry | 2016-12-12 | 838364 | Yearly Quality Check for Fine Aggregate (Strength, Soundness, etc.) | Rhymer, Robert C | 6575 | 7.3 | 0 | 22.2
Hedrick industries | Lake Norman Quarry | 2016-12-13 | 838934 | #57 Stone for Electrochemical | Kindley, Wallace Quint | 13631 | 7.9 | 0 | 7.2
Hedrick industries | Lake Norman Quarry | 2016-12-13 | 838935 | #78-M Stone for Electrochemical | Kindley, Wallace Quint | 10028 | 7.7 | 0 | 21.7
Hedrick industries | North Buncombe Quarry | 2016-10-10 | 829878 | #78-M Stone for Electrochemical | Kindley, Wallace Quint | 1901 | 3.7 | 13.3 | 95.3
Hedrick industries | North Buncombe Quarry | 2016-10-10 | 829874 | #57 Stone for Electrochemical | Kindley, Wallace Quint | 3131 | 3.8 | 8.9 | 85.4
Hedrick industries | North Buncombe Quarry | 2016-10-10 | 829882 | Screenings - Chemistry Check | Kindley, Wallace Quint | 867 | 3.4 | 17.7 | 43.7
Hedrick industries | South McDowell Quarry | 2016-01-29 | 791781 | #78-M Stone for Electrochemical | Rhymer, Robert C | 22994 | 7.6 | 0 | 7.5
Hedrick industries | South McDowell Quarry | 2016-01-29 | 791780 | #57 Stone for Electrochemical | Rhymer, Robert C | 26364 | 7.6 | 5 | 5.3
Hedrick industries | South McDowell Quarry | 2016-01-29 | 792270 | Screenings - Chemistry Check | Rhymer, Robert C | 9497 | 7 | 5.4 | 33.6
Hedrick industries | South McDowell Quarry | 2017-01-13 | 841896 | #78-M Stone for Electrochemical | Rhymer, Robert C | 21088 | 7.8 | 0 | 30.3
Hedrick industries | South McDowell Quarry | 2017-01-13 | 841899 | Screenings - Chemistry Check | Rhymer, Robert C | 10930 | 7.5 | 0 | 55.9
Hedrick industries | South McDowell Quarry | 2017-01-13 | 841894 | #57 Stone for Electrochemical | Rhymer, Robert C | 22026 | 7.9 | 0 | 29.3
J.T. Russell & Sons, Inc. | Troy Sales Yard | 2016-05-19 | 807584 | #57 Stone for Electrochemical | Tucker, Rusty J | 72098 | 7.4 | 0 | 5.3
LBM Industries | Whitewater Falls Quarry | 2016-05-24 | 808244 | #57 Stone for Electrochemical | Wood, D. Michael M | 23987 | 7.8 | 2.1 | 13.6
LBM Industries | Whitewater Falls Quarry | 2016-05-24 | 808249 | #78-M Stone for Electrochemical | Wood, D. Michael M | 16584 | 7.7 | 2.1 | 12.6
LBM Industries | Whitewater Falls Quarry - Sapphire | 2016-05-24 | 808254 | Screenings - Chemistry Check | Wood, D. Michael M | 14663 | 8.6 | 2.1 | 9.3
Luck Stone Corporation | Pittsboro Quarry | 2016-03-29 | 799662 | #78-M Stone for Electrochemical | Jackson, Brandon M | 13873 | 7.9 | 0 | 11.3
Luck Stone Corporation | Pittsboro Quarry | 2016-03-29 | 799656 | #67 Stone for Electrochemical | Jackson, Brandon M | 20833 | 8.6 | 0 | 6.1
Luck Stone Corporation | Pittsboro Quarry | 2016-03-29 | 799661 | Miscellaneous Material for Electrochemical | Jackson, Brandon M | 3383 | 7.3 | 0 | 123
Luck Stone Corporation | Pittsboro Quarry | 2016-03-29 | 799654 | #57 Stone for Electrochemical | Jackson, Brandon M | 16218 | 7.6 | 0 | 7.7
Martin Marietta | American Stone Company | 2016-03-02 | 795847 | #78-M Stone for Electrochemical | Fosque, Robert W | 23496 | 7.7 | 0 | 4.8
Martin Marietta | American Stone Company | 2016-03-02 | 795848 | #67 Stone for Electrochemical | Fosque, Robert W | 25170 | 8.9 | 0 | 4.1
Martin Marietta | American Stone Company | 2016-03-02 | 795851 | #57 Stone for Electrochemical | Fosque, Robert W | 22989 | 8.9 | 0 | 4
Martin Marietta | Arrowood Quarry - Charlotte | 2015-06-26 | 763931 | Miscellaneous Material for Electrochemical | Adair, Mildred (Millie) L | 2106 | 7.7 | 0 | 200
Martin Marietta | Arrowood Quarry - Charlotte | 2015-07-23 | 767814 | Miscellaneous Material for Electrochemical | Adair, Mildred (Millie) L | 8013 | 8.4 | 0 | 0
Martin Marietta | Arrowood Quarry - Charlotte | 2016-02-24 | 796030 | #78-M Stone for Electrochemical | Adair, Mildred (Millie) L | 19139 | 7.7 | 0 | 10.2
Martin Marietta | Arrowood Quarry - Charlotte | 2016-02-24 | 796029 | #67 Stone for Electrochemical | Adair, Mildred (Millie) L | 16639 | 7.6 | 0 | 11.2
Martin Marietta | Arrowood Quarry - Charlotte | 2016-02-24 | 796031 | #57 Stone for Electrochemical | Adair, Mildred (Millie) L | 22826 | 7.7 | 0 | 9.7
Martin Marietta | Arrowood Quarry - Charlotte | 2016-02-22 | 796285 | Miscellaneous Material for Electrochemical | Adair, Mildred (Millie) L | 2182 | 7.5 | 0 | 198.3
Martin Marietta | Asheboro Quarry - Asheboro | 2016-06-17 | 811640 | #57 Stone for Electrochemical | Tucker, Rusty J | 19387 | 9 | 2.1 | 12
Martin Marietta | Asheboro Quarry - Asheboro | 2016-06-17 | 811641 | #67 Stone for Electrochemical | Tucker, Rusty J | 22594 | 9 | 2.1 | 6.6
Martin Marietta | Asheboro Quarry - Asheboro | 2016-06-17 | 811642 | #78-M Stone for Electrochemical | Tucker, Rusty J | 18650 | 8.7 | 2.1 | 21.5
Martin Marietta | Bakers Quarry - Monroe | 2015-06-24 | 763935 | Miscellaneous Material for Electrochemical | Adair, Mildred (Millie) L | 11515 | 9 | 0 | 200
Martin Marietta | Belgrade Quarry - Maysville | 2015-09-30 | 778061 | #78-M Stone for Electrochemical | Cahill, Luke R | 3370 | 7.3 | 0 | 0
Martin Marietta | Benson Quarry - Benson | 2016-03-16 | 798243 | #57 Stone for Electrochemical | Raines, James R | 27917 | 7.7 | 0 | 0
Martin Marietta | Benson Quarry - Benson | 2016-03-16 | 798244 | #78-M Stone for Electrochemical | Raines, James R | 20585 | 8.3 | 0 | 4.3
Martin Marietta | Benson Quarry - Benson | 2016-03-16 | 798245 | Screenings - Chemistry Check | Raines, James R | 10971 | 8 | 0 | 8.1
Martin Marietta | Bonds Quarry - Concord | 2016-09-19 | 826543 | #78-M Stone for Electrochemical | Pegues, Jr., Henderson | 18709 | 7.7 | 0 | 4.4
Martin Marietta | Bonds Quarry - Concord | 2016-09-19 | 826544 | #67 Stone for Electrochemical | Pegues, Jr., Henderson | 20833 | 7.7 | 0 | 2.3
Martin Marietta | Bonds Quarry - Concord | 2016-09-19 | 826542 | #57 Stone for Electrochemical | Pegues, Jr., Henderson | 18889 | 7.7 | 0 | 3.9
Martin Marietta | Burlington Quarry - Burlington | 2016-02-29 | 795917 | #57 Stone for Electrochemical | Loshinskiy, Roman | 18420 | 8.9 | 0 | 4
Martin Marietta | Burlington Quarry - Burlington | 2016-02-29 | 795919 | #78-M Stone for Electrochemical | Loshinskiy, Roman | 15755 | 8.6 | 0 | 8.5
Martin Marietta | Burlington Quarry - Burlington | 2016-02-29 | 795925 | Screenings - Chemistry Check | Loshinskiy, Roman | 8518 | 8.2 | 0 | 29.3
Martin Marietta | Castle Hayne Quarry - Castle Hayne | 2016-08-16 | 821247 | #57 Stone for Electrochemical | Cahill, Luke R | 4174 | 8.2 | 4.3 | 69.2
Martin Marietta | Castle Hayne Stone Yard | 2016-08-16 | 821246 | #57 Stone for Electrochemical | Cahill, Luke R | 20125 | 9.3 | 0 | 3.8
Martin Marietta | Central Rock Quarry - Greensboro | 2016-02-16 | 793947 | #57 Stone for Electrochemical | Westmoreland, Braxton J | 27322 | 8.8 | 5.4 | 6.3
Martin Marietta | Central Rock Quarry - Greensboro | 2016-02-16 | 793945 | #78-M Stone for Electrochemical | Westmoreland, Braxton J | 13635 | 8.4 | 0 | 10.1
Martin Marietta | Charlotte Quarry - Charlotte | 2016-04-14 | 802303 | #57 Stone for Electrochemical | Adair, Mildred (Millie) L | 21124 | 8.8 | 0 | 6.2
Martin Marietta | Charlotte Quarry - Charlotte | 2016-04-14 | 802306 | #78-M Stone for Electrochemical | Adair, Mildred (Millie) L | 17123 | 8.4 | 0 | 10.7
Martin Marietta | Charlotte Quarry - Charlotte | 2016-04-14 | 802309 | Miscellaneous Material for Electrochemical | Adair, Mildred (Millie) L | 9970 | 7.7 | 0 | 8.6
Martin Marietta | Charlotte Quarry - Charlotte | 2016-09-08 | 825039 | #67 Stone for Electrochemical | Adair, Mildred (Millie) L | 21882 | 7.7 | 0 | 2.3
Martin Marietta | Charlotte Quarry - Charlotte | 2016-09-08 | 825038 | #57 Stone for Electrochemical | Adair, Mildred (Millie) L | 17937 | 7.9 | 0 | 3.9
Martin Marietta | Charlotte Quarry - Charlotte | 2016-09-08 | 825040 | #78-M Stone for Electrochemical | Adair, Mildred (Millie) L | 15936 | 7.6 | 0 | 4.1
Martin Marietta | Clarks Quarry - New Bern | 2015-06-18 | 762704 | #67 Stone for Electrochemical | Maynard, William T. | 2670 | 8 | 0 | 0
Martin Marietta | Clarks Quarry - New Bern | 2015-07-06 | 765168 | #67 Stone for Electrochemical | Maynard, William T. | 2415 | 7.5 | 0 | 200
Martin Marietta | Clarks Quarry - New Bern | 2015-07-06 | 765444 | #67 Stone for Electrochemical | Maynard, William T. | 2437 | 8.1 | 0 | 200
Martin Marietta | Clarks Quarry - New Bern | 2015-07-06 | 765445 | #67 Stone for Electrochemical | Maynard, William T. | 1750 | 7.3 | 0 | 200
Martin Marietta | Clarks Quarry - New Bern | 2015-09-10 | 775400 | #67 Stone for Electrochemical | Maynard, William T. | 2465 | 7.2 |  | 300
Martin Marietta | Clarks Quarry - New Bern | 2016-08-03 | 819246 | #67 Stone for Electrochemical | Maynard, William T. | 4431 | 8 | 0 | 60.6
Martin Marietta | Clarks Quarry - New Bern | 2016-08-03 | 819245 | Miscellaneous Material for Electrochemical | Maynard, William T. | 8163 | 8.4 | 0 | 31.8
Martin Marietta | Denver Quarry - Denver | 2016-12-20 | 839459 | #67 Stone for Electrochemical | Brinson, Joseph | 18560 | 7.7 | 0 | 1.5
Martin Marietta | Denver Quarry - Denver | 2016-12-20 | 839457 | #57 Stone for Electrochemical | Brinson, Joseph | 13631 | 7.8 | 0 | 5
Martin Marietta | Denver Quarry - Denver | 2016-12-20 | 839461 | #78-M Stone for Electrochemical | Brinson, Joseph | 10254 | 7.5 | 0 | 16.4
Martin Marietta | East Alamance Sales Yard | 2016-02-08 | 793260 | #57 Stone for Electrochemical | Westmoreland, Braxton J | 19350 | 7 | 5 | 11.1
Martin Marietta | East Alamance Sales Yard | 2016-02-08 | 793261 | #78-M Stone for Electrochemical | Westmoreland, Braxton J | 15330 | 8.3 | 5 | 9.4
Martin Marietta | Fountain Quarry - Fountain | 2015-09-28 | 777688 | #57 Stone for Electrochemical | Cobb, James R | 15179 | 9 | 0 | 0
Martin Marietta | Fountain Quarry - Fountain | 2016-02-19 | 794454 | Screenings - Chemistry Check | Cobb, James R | 8496 | 8.3 | 0 | 13.3
Martin Marietta | Fountain Quarry - Fountain | 2016-02-19 | 794449 | #57 Stone for Electrochemical | Cobb, James R | 25304 | 8.5 | 0 | 0
Martin Marietta | Fountain Quarry - Fountain | 2016-02-19 | 794440 | #78-M Stone for Electrochemical | Cobb, James R | 10144 | 8.2 | 0 | 0
Martin Marietta | Franklin Co. Quarry | 2016-02-12 | 793723 | #57 Stone for Electrochemical | Skinner, III, John L | 26652 | 9.2 | 0 | 4.4
Martin Marietta | Franklin Co. Quarry | 2016-02-12 | 793725 | #78-M Stone for Electrochemical | Skinner, III, John L | 38926 | 7.7 | 0 | 4.5
Martin Marietta | Fuquay Quarry - Fuquay-Varina | 2016-02-11 | 793623 | #78-M Stone for Electrochemical | Skinner, III, John L | 33179 | 7.7 | 0 | 4.1
Martin Marietta | Fuquay Quarry - Fuquay-Varina | 2016-02-11 | 793622 | #57 Stone for Electrochemical | Skinner, III, John L | 53591 | 7.4 | 0 | 4.1
Martin Marietta | Garner Quarry - Garner | 2016-02-09 | 793217 | #67 Stone for Electrochemical | Skinner, III, John L | 33367 | 8.1 | 0 | 3
Martin Marietta | Garner Quarry - Garner | 2016-02-09 | 793218 | #78-M Stone for Electrochemical | Skinner, III, John L | 25176 | 8.4 | 0 | 3.5
Martin Marietta | Lemon Springs - Sanford | 2016-02-19 | 794477 | #78-M Stone for Electrochemical | Jackson, Brandon M | 22188 | 8.7 | 0 | 0
Martin Marietta | Lemon Springs - Sanford | 2016-02-19 | 794479 | Screenings - Chemistry Check | Jackson, Brandon M | 10602 | 8.5 | 0 | 10.7
Martin Marietta | Lemon Springs - Sanford | 2016-02-19 | 794474 | #67 Stone for Electrochemical | Jackson, Brandon M | 25608 | 8.6 | 0 | 0
Martin Marietta | Lemon Springs - Sanford | 2016-02-19 | 794469 | #57 Stone for Electrochemical | Jackson, Brandon M | 27716 | 8.7 | 0 | 4
Martin Marietta | Mallard Creek Quarry - Charlotte | 2016-02-22 | 794798 | #57 Stone for Electrochemical | Pegues, Jr., Henderson | 23987 | 9.1 | 0 | 4.5
Martin Marietta | Mallard Creek Quarry - Charlotte | 2016-02-22 | 794806 | #67 Stone for Electrochemical | Pegues, Jr., Henderson | 26399 | 9.1 | 0 | 4.1
Martin Marietta | Mallard Creek Quarry - Charlotte | 2016-02-22 | 794807 | #78-M Stone for Electrochemical | Pegues, Jr., Henderson | 26274 | 8.9 | 5.4 | 4.1
Martin Marietta | Mallard Creek Quarry - Charlotte | 2016-11-01 | 832992 | #67 Stone for Electrochemical | Pegues, Jr., Henderson | 19051 | 8.7 | 0 | 0
Martin Marietta | Mallard Creek Quarry - Charlotte | 2016-11-01 | 832994 | #57 Stone for Electrochemical | Pegues, Jr., Henderson | 23095 | 9 | 0 | 0.6
Martin Marietta | Mallard Creek Quarry - Charlotte | 2016-11-01 | 832990 | #78-M Stone for Electrochemical | Pegues, Jr., Henderson | 23381 | 8.7 | 0 | 0.8
Martin Marietta | Onslow Quarry - Richlands | 2015-09-30 | 778060 | #57 Stone for Electrochemical | Cahill, Luke R | 4480 | 6.8 | 0 | 0
Martin Marietta | Pomona Quarry - Greensboro | 2016-02-04 | 792600 | #78-M Stone for Electrochemical | Westmoreland, Braxton J | 23218 | 9.1 | 5 | 28.8
Martin Marietta | Pomona Quarry - Greensboro | 2016-02-04 | 792599 | #57 Stone for Electrochemical | Westmoreland, Braxton J | 14000 | 8.8 | 0 | 48.5
Martin Marietta | Raleigh-Durham Quarry - Raleigh | 2016-02-05 | 792800 | #57 Stone for Electrochemical | Skinner, III, John L | 22894 | 8.9 | 5 | 28.2
Martin Marietta | Raleigh-Durham Quarry - Raleigh | 2016-02-05 | 792804 | Screenings - Chemistry Check | Skinner, III, John L | 10752 | 8.6 | 0 | 62.1
Martin Marietta | Raleigh-Durham Quarry - Raleigh | 2016-02-05 | 792801 | #78-M Stone for Electrochemical | Skinner, III, John L | 19080 | 8.7 | 5 | 34.2
Martin Marietta | Reidsville Quarry - Reidsville | 2016-02-09 | 793249 | #57 Stone for Electrochemical | Loshinskiy, Roman | 21400 | 8.9 | 0 | 4.4
Martin Marietta | Reidsville Quarry - Reidsville | 2016-02-09 | 793250 | #78-M Stone for Electrochemical | Loshinskiy, Roman | 21487 | 9.3 | 0 | 4.4
Martin Marietta | Reidsville Quarry - Reidsville | 2016-02-09 | 793251 | Screenings - Chemistry Check | Loshinskiy, Roman | 16518 | 9 | 5 | 18.9
Martin Marietta | Statesville Quarry - Statesville | 2016-09-09 | 825451 | #57 Stone for Electrochemical | Whitley, Christopher D | 13848 | 7.6 | 0 | 13
Martin Marietta | Statesville Quarry - Statesville | 2016-09-09 | 825455 | #67 Stone for Electrochemical | Whitley, Christopher D | 11279 | 7.7 | 0 | 23.9
Martin Marietta | Statesville Quarry - Statesville | 2016-09-09 | 825458 | #78-M Stone for Electrochemical | Whitley, Christopher D | 10212 | 7.4 | 0 | 26.4
Martin Marietta | Statesville Quarry - Statesville | 2016-09-09 | 825461 | Miscellaneous Material for Electrochemical | Whitley, Christopher D | 2408 | 7.3 | 0 | 192
Martin Marietta | Thomasville Quarry - Thomasville | 2016-03-22 | 798932 | #57 Stone for Electrochemical | Wallace, Weston G | 11218 | 7.9 | 0 | 20.2
Martin Marietta | Thomasville Quarry - Thomasville | 2016-05-02 | 800404 | #78-M Stone for Electrochemical | Wallace, Weston G | 18477 | 9.4 | 4.3 | 10.2
Martin Marietta | Woodleaf Quarry - Salisbury | 2015-08-20 | 771927 | #78-M Stone for Electrochemical | McLain Jr, Raeford L | 23186 | 8.9 | 0 | 0
Mathis Quarries, Inc. | Mathis Quarry | 2016-05-24 | 808610 | #57 Stone for Electrochemical | Whitley, Christopher D | 17176 | 9.1 | 4.3 | 17.3
Maymead Materials, Inc. | Potter's | 2016-11-03 | 833841 | #57 Stone for Electrochemical | Church, Tracy G | 15676 | 8.6 | 0 | 0.2
McCrary Stone | Low Gap Quarry - Burnsville | 2016-10-27 | 832526 | Screenings - Chemistry Check | Kindley, Wallace Quint | 2322 | 7.6 | 0 | 60.4
McCrary Stone | Low Gap Quarry - Burnsville | 2016-10-27 | 832511 | #78-M Stone for Electrochemical | Kindley, Wallace Quint | 5543 | 7.8 | 0 | 39.8
McCrary Stone | Low Gap Quarry - Burnsville | 2016-10-27 | 832505 | #57 Stone for Electrochemical | Kindley, Wallace Quint | 7651 | 8 | 0 | 8.2
McCrary Stone | Marshall Quarry - Marshall | 2016-10-17 | 830770 | #57 Stone for Electrochemical | Kindley, Wallace Quint | 10481 | 8.9 | 0 | 13.7
McCrary Stone | Marshall Quarry - Marshall | 2016-10-17 | 830775 | Screenings - Chemistry Check | Kindley, Wallace Quint | 5718 | 8.1 | 0 | 36.6
McCrary Stone | Marshall Quarry - Marshall | 2016-10-17 | 830773 | #78-M Stone for Electrochemical | Kindley, Wallace Quint | 8170 | 7.9 | 0 | 12.7
NC Granite Corp. | Mount Airy Quarry - Mount. Airy | 2016-03-08 | 797321 | #57 Stone for Electrochemical | Whitley, Christopher D | 24913 | 7.8 | 0 | 6
NC Granite Corp. | Mount Airy Quarry - Mount. Airy | 2016-03-08 | 797325 | #78-M Stone for Electrochemical | Whitley, Christopher D | 23436 | 7.9 | 0 | 5.2
Pounding Mill Quarry | Bluefield Quarry | 2016-04-05 | 800733 | #57 Stone for Electrochemical | Whitley, Christopher D | 21432 | 8.4 | 0 | 4.5
Pounding Mill Quarry | Bluefield Quarry | 2016-04-05 | 800739 | Miscellaneous Material for Electrochemical | Whitley, Christopher D | 9766 | 8.7 | 8.6 | 17.5
Radford Quarries Of Boone, Inc. | Bamboo Quarry | 2016-02-08 | 793017 | #78-M Stone for Electrochemical | Church, Tracy G | 20687 | 7.5 | 5 | 5.2
Radford Quarries Of Boone, Inc. | Bamboo Quarry | 2016-02-08 | 793016 | #57 Stone for Electrochemical | Church, Tracy G | 19073 | 7.4 | 0 | 6.7
Rogers Group, Inc. | Henrietta Quarry | 2015-05-20 | 758512 | #57 Stone for Electrochemical | Towery, Robby D | 26978 | 9.2 | 0 | 0
Rogers Group, Inc. | Henrietta Quarry | 2016-02-19 | 794432 | #57 Stone for Electrochemical | Rhymer, Robert C | 24845 | 7.8 | 0 | 4.2
Rogers Group, Inc. | Henrietta Quarry | 2016-02-19 | 794434 | #78-M Stone for Electrochemical | Rhymer, Robert C | 23618 | 8.2 | 0 | 4.1
Rogers Group, Inc. | Henrietta Quarry | 2016-02-19 | 794436 | Screenings - Chemistry Check | Rhymer, Robert C | 7663 | 8 | 5.4 | 24.7
Rogers Group, Inc. | Henrietta Quarry | 2016-08-15 | 821774 | #57 Stone for Electrochemical | Towery, Robby D | 24832 | 7.8 | 0 | 3.7
Rogers Group, Inc. | Mitchell County Stone | 2015-03-30 | 750748 | #57 Stone for Electrochemical | Rhymer, Robert C | 52966 | 7.8 | 100 | 200
Rogers Group, Inc. | Mitchell County Stone | 2015-07-22 | 767763 | Select Material, Class VI | Radcliff, Roger Keith | 50865 | 7.2 | 0 | 0
Rogers Group, Inc. | Mitchell County Stone | 2016-10-25 | 832457 | #78-M Stone for Electrochemical | Rhymer, Robert C | 42373 | 8.1 | 0 | 0.1
Rogers Group, Inc. | Mitchell County Stone | 2016-10-25 | 832455 | #57 Stone for Electrochemical | Rhymer, Robert C | 82508 | 8.1 | 0 | 0.4
Salem Stone | Cardinal Quarry LLC - Smethport Quarry - West Jefferson | 2016-08-02 | 819961 | #57 Stone for Electrochemical | Church, Tracy G | 14002 | 9.2 | 0 | 17.3
Salem Stone | Cardinal Quarry LLC - Smethport Quarry - West Jefferson | 2016-08-02 | 819962 | #78-M Stone for Electrochemical | Church, Tracy G | 7502 | 8.7 | 0 | 40.2
Salem Stone | Cardinal Quarry LLC - Smethport Quarry - West Jefferson | 2016-08-02 | 819964 | Miscellaneous Material for Electrochemical | Church, Tracy G | 3880 | 8 | 0 | 73
Salem Stone | Cardinal Stone-Galax Quarry | 2016-03-07 | 797284 | #57 Stone for Electrochemical | Whitley, Christopher D | 14977 | 7.8 | 0 | 5.6
Salem Stone | Cardinal Stone-Galax Quarry | 2016-03-07 | 797287 | #78-M Stone for Electrochemical | Whitley, Christopher D | 12880 | 9.2 | 0 | 5.5
Salem Stone | Cardinal Stone-Galax Quarry | 2016-03-07 | 797296 | Miscellaneous Material for Electrochemical | Whitley, Christopher D | 4916 | 9.5 | 0 | 28
Salem Stone | Southside Materials LLC - Shelton Quarry | 2016-02-17 | 794123 | #57 Stone for Electrochemical | Loshinskiy, Roman | 31201 | 8.6 | 0 | 4.8
Salem Stone | Southside Materials LLC - Shelton Quarry | 2016-02-17 | 794125 | Screenings - Chemistry Check | Loshinskiy, Roman | 23469 | 8.3 | 0 | 0
Salem Stone | Southside Materials LLC - Shelton Quarry | 2016-02-17 | 794124 | #78-M Stone for Electrochemical | Loshinskiy, Roman | 48780 | 7.3 | 0 | 5
SC Rock | Goretown Mine | 2016-02-03 | 792514 | Screenings - Chemistry Check | Walker, Steven E | 6510 | 8.2 | 0 | 37.9
Sloan Construction Co. | Blacksburg, SC | 2016-11-22 | 836475 | #57 Stone for Electrochemical | Brinson, Joseph | 79114 | 7.7 | 0 | 1.8
Sloan Construction Co. | Blacksburg, SC | 2016-11-22 | 836476 | #67 Stone for Electrochemical | Brinson, Joseph | 68027 | 7.4 | 0 | 0
Sloan Construction Co. | Blacksburg, SC | 2016-11-22 | 836477 | Miscellaneous Material for Electrochemical | Brinson, Joseph | 53937 | 6.9 | 0 | 0
Sloan Construction Co. | Blacksburg, SC | 2016-11-22 | 836479 | Screenings - Chemistry Check | Brinson, Joseph | 19342 | 5.4 | 0 | 8.7
Standard Conc. Prod., Inc. | Standard Conc. Prod., Inc. - Savannah Plant | 2015-05-06 | 756002 | #67 Stone for Electrochemical | Brule, Jeffrey S | 18769 | 7.6 | 0 | 0
Standard Conc. Prod., Inc. | Standard Conc. Prod., Inc. - Savannah Plant | 2015-07-13 | 766130 | #67 Stone for Electrochemical | Brule, Jeffrey S | 20044 | 9 | 0 | 0
The Sunrock Group | Butner Quarry | 2016-02-08 | 793014 | #78-M Stone for Electrochemical | Skinner, III, John L | 13416 | 9.6 | 0 | 0
The Sunrock Group | Butner Quarry | 2016-02-08 | 793015 | #57 Stone for Electrochemical | Skinner, III, John L | 19697 | 9.2 | 0 | 0
The Sunrock Group | Kittrell Quarry | 2016-02-04 | 792553 | #57 Stone for Electrochemical | Skinner, III, John L | 20044 | 8.6 | 5 | 33.1
The Sunrock Group | Kittrell Quarry | 2016-02-04 | 792563 | Screenings - Chemistry Check | Skinner, III, John L | 9872 | 7.9 | 5 | 67.7
The Sunrock Group | Kittrell Quarry | 2016-02-04 | 792558 | #78-M Stone for Electrochemical | Skinner, III, John L | 18392 | 8.6 | 5 | 36
Thompson Contractors | Miller Creek Q. - Rutherfordton | 2016-08-18 | 821705 | #57 Stone for Electrochemical | Rhymer, Robert C | 20678 | 9.1 | 0 | 2.8
Thompson Contractors | Miller Creek Q. - Rutherfordton | 2016-10-14 | 830322 | #78-M Stone for Electrochemical | Rhymer, Robert C | 22109 | 8.4 | 0 | 0.9
Vulcan Materials Co. | 115 Quarry - N. Wilkesboro | 2016-07-29 | 819485 | #57 Stone for Electrochemical | Whitley, Christopher D | 14470 | 9.2 | 0 | 15.9
Vulcan Materials Co. | 115 Quarry - N. Wilkesboro | 2016-07-29 | 819580 | #78-M Stone for Electrochemical | Whitley, Christopher D | 10981 | 9.2 | 0 | 24.7
Vulcan Materials Co. | 115 Quarry - N. Wilkesboro | 2016-07-29 | 819513 | #67 Stone for Electrochemical | Whitley, Christopher D | 7746 | 8.7 | 0 | 40.9
Vulcan Materials Co. | Boone Quarry - Boone | 2016-11-03 | 833828 | #78-M Stone for Electrochemical | Church, Tracy G | 35881 | 7.7 | 0 | 1.8
Vulcan Materials Co. | Boone Quarry - Boone | 2016-11-03 | 833824 | #57 Stone for Electrochemical | Church, Tracy G | 50251 | 8.3 | 0 | 0
Vulcan Materials Co. | Clear Creek Q. - Charlotte | 2016-02-22 | 794810 | #78-M Stone for Electrochemical | Pegues, Jr., Henderson | 21487 | 9.1 | 0 | 6.2
Vulcan Materials Co. | Clear Creek Q. - Charlotte | 2016-02-22 | 794809 | #67 Stone for Electrochemical | Pegues, Jr., Henderson | 27533 | 8.8 | 0 | 4.6
Vulcan Materials Co. | Clear Creek Q. - Charlotte | 2017-02-01 | 843616 | #78-M Stone for Electrochemical | Pegues, Jr., Henderson | 21749 | 8 | 0 | 28.9
Vulcan Materials Co. | Clear Creek Q. - Charlotte | 2017-02-01 | 843624 | #67 Stone for Electrochemical | Pegues, Jr., Henderson | 25272 | 8 | 0 | 24.7
Vulcan Materials Co. | Clear Creek Q. - Charlotte | 2017-02-01 | 843620 | #57 Stone for Electrochemical | Pegues, Jr., Henderson | 26954 | 8.4 | 0 | 23.3
Vulcan Materials Co. | Enka Quarry | 2016-10-10 | 829644 | #57 Stone for Electrochemical | Rhymer, Robert C | 13104 | 6.7 | 0 | 24.7
Vulcan Materials Co. | Enka Quarry | 2016-10-10 | 829646 | #78-M Stone for Electrochemical | Rhymer, Robert C | 9479 | 5.2 | 0 | 8.6
Vulcan Materials Co. | Greystone Quarry - Henderson | 2016-02-10 | 793395 | #78-M Stone for Electrochemical | Skinner, III, John L | 23719 | 8.7 | 0 | 0.8
Vulcan Materials Co. | Greystone Quarry - Henderson | 2016-02-10 | 793394 | #57 Stone for Electrochemical | Skinner, III, John L | 24225 | 8.9 | 0 | 0
Vulcan Materials Co. | Havre De Grace Q. - Maryland | 2016-10-26 | 832514 | #67 Stone for Electrochemical | Bonds, Maria M | 15838 | 8.3 | 0 | 3.7
Vulcan Materials Co. | Havre De Grace Q. - Maryland | 2016-10-26 | 832499 | #78-M Stone for Electrochemical | Bonds, Maria M | 6605 | 7.9 | 17.7 | 7.6
Vulcan Materials Co. | Havre De Grace Q. - Maryland | 2016-10-26 | 832493 | Screenings - Chemistry Check | Bonds, Maria M | 2755 | 7.9 | 17.7 | 70.5
Vulcan Materials Co. | Jack Q. - Petersburg, VA | 2016-10-26 | 832488 | #67 Stone for Electrochemical | Bonds, Maria M | 15921 | 9.5 | 0 | 2.1
Vulcan Materials Co. | Jack Q. - Petersburg, VA | 2016-10-26 | 832483 | #78-M Stone for Electrochemical | Bonds, Maria M | 19763 | 9 | 0 | 1.2
Vulcan Materials Co. | Jack Q. - Petersburg, VA | 2016-10-26 | 832475 | Screenings - Chemistry Check | Bonds, Maria M | 7880 | 9 | 0 | 12.3
Vulcan Materials Co. | Lenior Quarry | 2016-06-24 | 815305 | #57 Stone for Electrochemical | Church, Tracy G | 18751 | 9.2 | 2.1 | 15
Vulcan Materials Co. | Lenior Quarry | 2016-06-24 | 815307 | #78-M Stone for Electrochemical | Church, Tracy G | 17443 | 9.2 | 2.1 | 15.3
Vulcan Materials Co. | Lenior Quarry | 2016-06-24 | 815310 | Miscellaneous Material for Electrochemical | Church, Tracy G | 11291 | 8.5 | 2.1 | 25
Vulcan Materials Co. | Morganton Quarry | 2016-04-21 | 803453 | #67 Stone for Electrochemical | Ausley, Jeff | 22386 | 7.6 | 0 | 6.6
Vulcan Materials Co. | Morganton Quarry | 2016-04-21 | 803463 | Screenings - Chemistry Check | Ausley, Jeff | 10686 | 8.5 | 0 | 0
Vulcan Materials Co. | Morganton Quarry | 2016-04-21 | 803457 | #78-M Stone for Electrochemical | Ausley, Jeff | 13410 | 8.6 | 0 | 16.7
Vulcan Materials Co. | Morganton Quarry | 2016-12-06 | 838536 | Screenings - Chemistry Check | Ausley, Jeff | 7402 | 7.7 | 0 | 26.3
Vulcan Materials Co. | North Q. - Winston Salem | 2016-03-23 | 798936 | #57 Stone for Electrochemical | Wallace, Weston G | 29586 | 7.8 | 0 | 113.8
Vulcan Materials Co. | North Q. - Winston Salem | 2016-03-23 | 798939 | #78-M Stone for Electrochemical | Wallace, Weston G | 20812 | 7.5 | 0 | 7.7
Vulcan Materials Co. | Penrose Q. - Pisgah Forest | 2016-06-14 | 811081 | #57 Stone for Electrochemical | Wood, D. Michael M | 24213 | 9.2 | 2.1 | 0.8
Vulcan Materials Co. | Penrose Q. - Pisgah Forest | 2016-06-14 | 811085 | #78-M Stone for Electrochemical | Wood, D. Michael M | 23354 | 9 | 2.1 | 0.5
Vulcan Materials Co. | Penrose Q. - Pisgah Forest | 2016-06-14 | 811091 | Screenings - Chemistry Check | Wood, D. Michael M | 14872 | 8.8 | 2.1 | 13.2
Vulcan Materials Co. | Pineville Quarry | 2016-02-24 | 796026 | #78-M Stone for Electrochemical | Adair, Mildred (Millie) L | 12945 | 7.5 | 5.4 | 15.5
Vulcan Materials Co. | Pineville Quarry | 2016-02-24 | 796025 | #67 Stone for Electrochemical | Adair, Mildred (Millie) L | 19395 | 7.7 | 0 | 8.3
Vulcan Materials Co. | Pineville Quarry | 2016-02-24 | 796027 | Miscellaneous Material for Electrochemical | Adair, Mildred (Millie) L | 5187 | 7.7 | 0 | 76.5
Vulcan Materials Co. | Pineville Quarry | 2016-10-06 | 829482 | #57 Stone for Electrochemical | Adair, Mildred (Millie) L | 10259 | 7.4 | 4.4 | 14.2
Vulcan Materials Co. | Pineville Quarry | 2016-10-06 | 829481 | #67 Stone for Electrochemical | Adair, Mildred (Millie) L | 9940 | 7.6 | 0 | 19.7
Vulcan Materials Co. | Pineville Quarry | 2016-10-06 | 829483 | #78-M Stone for Electrochemical | Adair, Mildred (Millie) L | 9099 | 7.6 | 4.4 | 20
Vulcan Materials Co. | Pineville Quarry | 2016-10-06 | 832586 | Screenings - Chemistry Check | Adair, Mildred (Millie) L | 1872 | 7.6 | 0 | 93.3
Vulcan Materials Co. | Puddledock Q. - Prince George, VA | 2016-10-26 | 832529 | #78-M Stone for Electrochemical | Bonds, Maria M | 43668 | 7.3 | 0 | 3.4
Vulcan Materials Co. | Puddledock Q. - Prince George, VA | 2016-10-26 | 832533 | #57 Stone for Electrochemical | Bonds, Maria M | 36088 | 5 | 0 | 3.3
Vulcan Materials Co. | Rockingham Quarry | 2016-06-09 | 810584 | #78-M Stone for Electrochemical | Tucker, Rusty J | 12031 | 9.4 | 2.1 | 12.7
Vulcan Materials Co. | Rockingham Quarry | 2016-06-09 | 810585 | #67 Stone for Electrochemical | Tucker, Rusty J | 16748 | 9.3 | 2.1 | 10.2
Vulcan Materials Co. | Rockingham Quarry | 2016-06-09 | 810587 | #57 Stone for Electrochemical | Tucker, Rusty J | 18142 | 9.3 | 2.1 | 11.2
Vulcan Materials Co. | Skippers Q. - Skippers, VA | 2016-02-10 | 793423 | #67 Stone for Electrochemical | Thomas, Grady Q | 24384 | 8.9 | 0 | 0
Vulcan Materials Co. | Skippers Q. - Skippers, VA | 2016-02-10 | 793425 | Screenings - Chemistry Check | Thomas, Grady Q | 7440 | 8.9 | 10 | 37.7
Vulcan Materials Co. | Skippers Q. - Skippers, VA | 2016-02-10 | 793424 | #78-M Stone for Electrochemical | Thomas, Grady Q | 9311 | 9.7 | 10 | 6.5
Vulcan Materials Co. | Skippers Q. - Skippers, VA | 2017-02-07 | 844774 | Screenings - Chemistry Check | Thomas, Grady Q | 5382 | 7.9 | 22.1 | 18
Vulcan Materials Co. | Skippers Q. - Skippers, VA | 2017-02-07 | 844601 | #67 Stone for Electrochemical | Thomas, Grady Q | 12830 | 8.8 | 13.3 | 48.7
Vulcan Materials Co. | Skippers Q. - Skippers, VA | 2017-02-07 | 844605 | #78-M Stone for Electrochemical | Thomas, Grady Q | 11986 | 8.3 | 8.9 | 51
Vulcan Materials Co. | Smith Grove Q. - Mocksville | 2016-04-26 | 803857 | #57 Stone for Electrochemical | Wallace, Weston G | 22007 | 8.1 | 0 | 7.1
Vulcan Materials Co. | Smith Grove Q. - Mocksville | 2016-04-26 | 803858 | #78-M Stone for Electrochemical | Wallace, Weston G | 20838 | 8.5 | 0 | 11.7
Vulcan Materials Co. | Spruce Pine Q. - Bakersville | 2015-07-22 | 767762 | Select Material, Class VI | Radcliff, Roger Keith | 25374 | 8.2 | 0 | 0
Vulcan Materials Co. | Spruce Pine Q. - Bakersville | 2016-10-14 | 830562 | #78-M Stone for Electrochemical | Ausley, Jeff | 16706 | 8.8 | 0 | 4.8
Vulcan Materials Co. | Spruce Pine Q. - Bakersville | 2016-10-14 | 830560 | #57 Stone for Electrochemical | Ausley, Jeff | 19387 | 6.7 | 0 | 4.8
Vulcan Materials Co. | Spruce Pine Q. - Bakersville | 2016-12-06 | 838537 | Screenings - Chemistry Check | Ausley, Jeff | 4955 | 7 | 0 | 48
Vulcan Materials Co. | Stokesdale Quarry | 2016-03-03 | 796398 | #67 Stone for Electrochemical | Fosque, Robert W | 24600 | 9 | 0 | 5.1
Vulcan Materials Co. | Stokesdale Quarry | 2016-03-03 | 796410 | Screenings - Chemistry Check | Fosque, Robert W | 24661 | 8.5 | 0 | 4.8
Vulcan Materials Co. | Stokesdale Quarry | 2016-03-03 | 796401 | #78-M Stone for Electrochemical | Fosque, Robert W | 23635 | 8.4 | 0 | 6
Vulcan Materials Co. | Stokesdale Quarry | 2016-03-03 | 796400 | #57 Stone for Electrochemical | Fosque, Robert W | 28769 | 8.8 | 0 | 4.5
Wake Stone Corp. | Knightdale | 2016-02-09 | 793147 | #78-M Stone for Electrochemical | Skinner, III, John L | 26738 | 8.6 | 0 | 3.4
Wake Stone Corp. | Knightdale | 2016-02-09 | 793146 | #57 Stone for Electrochemical | Skinner, III, John L | 23463 | 8.9 | 0 | 0.9
Wake Stone Corp. | Nash County | 2016-03-11 | 797387 | #78-M Stone for Electrochemical | Raines, James R | 18450 | 7.6 | 0 | 8.5
Wake Stone Corp. | Nash County | 2016-03-11 | 797386 | #57 Stone for Electrochemical | Raines, James R | 24746 | 8 | 0 | 4.5
Wake Stone Corp. | Triangle Q. - Cary | 2016-02-12 | 793927 | #78-M Stone for Electrochemical | Skinner, III, John L | 21538 | 9.1 | 0 | 4.4
Wake Stone Corp. | Triangle Q. - Cary | 2016-02-12 | 793925 | #57 Stone for Electrochemical | Skinner, III, John L | 24631 | 7.7 | 5 | 4
|  | 2015-09-21 | 776486 | #57 Stone for Electrochemical | Wagoner, Roy M | 20725 | 7.9 | 0 | 300
|  | 2016-02-19 | 794308 | #67 Stone for Electrochemical | Rhymer, Robert C | 21584 | 8.8 | 0 | 7
|  | 2016-07-27 | 818283 | #67 Stone for Electrochemical | Maynard, William T. | 17483 | 9.3 | 2.1 | 19.3
|  | 2016-12-13 | 838640 | Screenings - Chemistry Check | Rhymer, Robert C | 1763 | 4.9 | 0 | 93.9
|  | 2016-12-12 | 838362 | Screenings - Chemistry Check | Rhymer, Robert C | 11157 | 7.1 | 0 | 22.6
|  | 2016-12-13 | 838641 | Screenings - Chemistry Check | Rhymer, Robert C | 197161 | 6.8 | 0 | 1.6
694473

## CHEMSAND (hidden)
Producer Name | Location | Sample Date | Sample ID | Material Description | Sampled By | Resistivity [ohm-cm]: | pH | Chloride [ppm]: | Sulfate [ppm]:
American Materials Co., LLC | Bailey Mine | 2015-05-04 | 756586 | Sand, 2S - Chemistry Check | Russell, Jonathan T | 79491 | 6.8 | 0 | 0
American Materials Co., LLC | Bailey Mine | 2015-05-05 | 756587 | Sand, 2S - Chemistry Check | Russell, Jonathan T | 81967 | 5.1 | 0 | 0
American Materials Co., LLC | Bailey Mine | 2015-06-17 | 763246 | Sand, 2S - Chemistry Check | Russell, Jonathan T | 49432 | 6 | 0 | 0
American Materials Co., LLC | Bailey Mine | 2015-07-16 | 766765 | Sand, 2S - Chemistry Check | Russell, Jonathan T | 52521 | 5.8 | 0 | 200
American Materials Co., LLC | Bailey Mine | 2015-08-24 | 773443 | Sand, 2S - Chemistry Check | Russell, Jonathan T | 69013 | 6.2 | 0 | 0
American Materials Co., LLC | Bailey Mine | 2015-08-26 | 773446 | Sand, 2S - Chemistry Check | Russell, Jonathan T | 60132 | 5.7 | 0 | 0
American Materials Co., LLC | Bailey Mine | 2015-08-27 | 773447 | Sand, 2S - Chemistry Check | Russell, Jonathan T | 60350 | 5.4 | 0 | 0
American Materials Co., LLC | Dupree Mine | 2016-03-29 | 799594 | Sand, 2S - Chemistry Check | Cobb, James R | 21245 | 4.8 | 0 | 16.3
American Materials Co., LLC | Wade Pit | 2016-05-10 | 805958 | Sand, 2S - Chemistry Check | Murphy, Billy J | 91075 | 5.8 | 0 | 7.3
APAC-Atlantic - Thompson-Arthur | Candor Pit | 2016-02-19 | 794457 | Sand, 2S - Chemistry Check | Jackson, Brandon M | 126183 | 6.7 | 0 | 5
B.E. Singleton & Sons, Inc. | Talley-Whichard Pitt | 2016-06-13 | 810903 | Sand, 2S - Chemistry Check | Cobb, James R | 109613 | 6.8 | 2.1 | 15.1
Bent River Materials | Bent River Pit | 2016-06-08 | 810508 | Sand, 2S - Chemistry Check | Thomas, Grady Q | 45393 | 6.4 | 2.1 | 14.8
Best Sand & Gravel, Inc. | Brooks Pit | 2016-04-07 | 801024 | Sand, 2S - Chemistry Check | Raines, James R | 16537 | 7.3 | 0 | 0
Boxley Concrete Products of Va | Fieldale Quarry - Martinsville | 2016-02-17 | 794066 | Sand, 2MS - Chemistry Check | Westmoreland, Braxton J | 6061 | 7.7 | 0 | 57.1
Buckhorn Materials | Black Creek Sand Mine | 2016-03-22 | 798885 | Sand, 2MS | Jordan, Daniel H | 127113 | 7.4 | 0 | 11.2
Buckhorn Materials | Lynches River Quarry | 2016-02-11 | 793639 | Sand, 2MS - Chemistry Check | Jordan, Daniel H | 23154 | 7.3 | 0 | 9.2
Carolina Sand | Burke County Pit | 2016-12-14 | 839021 | Sand, 2S - Chemistry Check | Ausley, Jeff | 35486 | 6.7 | 0 | 4.6
Commercial Ready Mix Products | Newsome Pit #2 | 2016-06-10 | 810907 | Sand, 2S - Chemistry Check | Thomas, Grady Q | 47103 | 5.1 | 2.1 | 16.1
Dawson Contracting Inc | Ashley Heights Sand | 2016-02-03 | 792505 | Sand, 2S - Chemistry Check | Jordan, Daniel H | 90498 | 6.5 | 0 | 6.9
G.S. Materials | Blue Water Sand & Gravel - Mill Creek Pit | 2016-04-15 | 803132 | Sand, 2S - Chemistry Check | Raines, James R | 46729 | 4.9 | 0 | 8
G.S. Materials | Emery Pit | 2016-04-15 | 802369 | Sand, 2S - Chemistry Check | Jackson, Brandon M | 73529 | 6.8 | 0 | 4.2
G.S. Materials | Hall Pit - Lemon Springs | 2016-03-08 | 796684 | Sand, 2S - Chemistry Check | Murphy, Billy J | 117385 | 5.4 | 0 | 6.1
Hanson Aggregates Southeast Inc. | Brewer Pit (Pageland #1) | 2016-02-10 | 793426 | Sand, 2MS - Chemistry Check | Jordan, Daniel H | 63052 | 7.3 | 0 | 9.5
Hanson Aggregates Southeast Inc. | Marlboro Plant - Bennettsville | 2016-02-19 | 794731 | Sand, 2S - Chemistry Check | Jordan, Daniel H | 109565 | 4.8 | 0 | 4.2
Hanson Aggregates Southeast Inc. | Neverson Q. - Bailey | 2016-03-15 | 798235 | Sand, 2MS - Chemistry Check | Raines, James R | 25867 | 7.9 | 0 | 4.5
Hanson Aggregates Southeast Inc. | Rocky Mount #2 Q. | 2016-04-14 | 802199 | Sand, 2MS - Chemistry Check | Raines, James R | 19135 | 8.4 | 0 | 38.8
Hanson Aggregates Southeast Inc. | Rougemont Quarry | 2016-02-16 | 793937 | Sand, 2MS - Chemistry Check | Skinner, III, John L | 19128 | 8.3 | 0 | 9.8
Hanson Aggregates Southeast Inc. | Sandy Flats Quarry | 2016-12-14 | 839146 | Sand, 2MS - Chemistry Check | Wood, D. Michael M | 14616 | 7.8 | 0 | 5.6
Hedrick industries | Lake Norman Quarry | 2016-12-13 | 838936 | Sand, 2MS - Chemistry Check | Kindley, Wallace Quint | 10284 | 8.5 | 0 | 3.8
Hedrick industries | Leasees of B.V. Hedrick Gravel & Sand Co. | 2016-03-24 | 799231 | Sand, 2S - Chemistry Check | Jackson, Brandon M | 185254 | 7.2 | 0 | 6.2
Hedrick industries | Piedmont/Pageland SC Pit #3 | 2016-03-18 | 798283 | Sand, 2MS | Jordan, Daniel H | 25530 | 6.8 | 0 | 12.8
LBM Industries | Whitewater Falls Quarry - Sapphire | 2016-05-24 | 808253 | Sand, 2MS - Chemistry Check | Wood, D. Michael M | 12303 | 7.9 | 2.1 | 24.8
MAR MAC Sand and Gravel, LLC | MAR MAC Sand and Gravel | 2016-04-15 | 803130 | Sand, 2S - Chemistry Check | Raines, James R | 1812 | 3.1 | 8.6 | 146
Martin Marietta | Arrowood Quarry - Charlotte | 2016-12-06 | 837865 | Sand, 2MS - Chemistry Check | Adair, Mildred (Millie) L | 3339 | 7.3 | 8.9 | 8.5
Martin Marietta | Bonds Quarry - Concord | 2016-09-19 | 826548 | Sand, 2MS - Chemistry Check | Pegues, Jr., Henderson | 3953 | 7.3 | 0 | 103.2
Martin Marietta | Charlotte Quarry - Charlotte | 2016-09-08 | 825585 | Sand, 2MS - Chemistry Check | Adair, Mildred (Millie) L | 6112 | 7.5 | 0 | 50.7
Martin Marietta | Clarks Quarry - New Bern | 2016-08-03 | 819242 | Sand, 2MS - Chemistry Check | Maynard, William T. | 932 | 7.4 | 0 | 612
Martin Marietta | Denver Quarry - Denver | 2016-12-20 | 839463 | Sand, 2MS - Chemistry Check | Brinson, Joseph | 2731 | 7.7 | 0 | 74
Martin Marietta | Denver Quarry - Denver | 2017-02-06 | 844563 | Sand, 2MS - Chemistry Check | Brinson, Joseph | 6693 | 7.3 | 0 | 92
Martin Marietta | Franklin Co. Quarry | 2016-02-12 | 793726 | Sand, 2MS - Chemistry Check | Skinner, III, John L | 14188 | 7.8 | 0 | 10.8
Martin Marietta | Garner Quarry - Garner | 2016-02-09 | 793219 | Sand, 2MS - Chemistry Check | Skinner, III, John L | 18765 | 8.2 | 5 | 2.4
Martin Marietta | Loamy Sand and Gravel | 2016-02-05 | 793009 | Sand, 2S - Chemistry Check | Jordan, Daniel H | 94967 | 5.1 | 5 | 2.1
Martin Marietta | Mallard Creek Quarry - Charlotte | 2016-02-22 | 794786 | Sand, 2MS - Chemistry Check | Pegues, Jr., Henderson | 18875 | 8.8 | 0 | 4.2
Martin Marietta | Mallard Creek Quarry - Charlotte | 2016-11-01 | 832986 | Sand, 2MS - Chemistry Check | Pegues, Jr., Henderson | 12887 | 9.1 | 0 | 3.5
Martin Marietta | Matthews Quarry - Matthews | 2015-11-12 | 783957 | Sand, 2MS - Chemistry Check | Adair, Mildred (Millie) L | 3383 | 7.6 | 5 | 300
Martin Marietta | Pomona Quarry - Greensboro | 2016-02-04 | 792603 | Sand, 2MS - Chemistry Check | Westmoreland, Braxton J | 24498 | 9.1 | 0 | 27.3
Matthews Sand and Gravel | Matthews 3 Pit | 2016-04-05 | 801023 | Sand, 2S - Chemistry Check | Raines, James R | 71531 | 7.3 | 0 | 0
Mid-East Services, Inc. | Howell Woods Pit | 2016-04-05 | 801022 | Sand, 2S - Chemistry Check | Raines, James R | 87108 | 7.4 | 0 | 5.2
Neuse Sand And Gravel | Tilghman Pit | 2016-02-11 | 793688 | Sand, 2S - Chemistry Check | Cobb, James R | 19829 | 4.4 | 0 | 14.3
Oldcastle Stone Products - Bonsal Mining | Lilesville Pit | 2016-03-23 | 799217 | Sand, 2S | Jackson, Brandon M | 139121 | 6.8 | 0 | 6.1
Pea Creek Mines | Pea Creek Mines | 2016-02-09 | 793199 | Sand, 2S - Chemistry Check | Cobb, James R | 11682 | 3.9 | 0 | 18.5
PGS Aggregates, LLC | Great Pit | 2016-04-18 | 803141 | Sand, 2S - Chemistry Check | Raines, James R | 49727 | 5.1 | 0 | 7.1
Stony Creek Sand and Gravel, LLC | Stony Creek Sand and Gravel | 2016-04-22 | 803774 | Sand, 2S - Chemistry Check | Raines, James R | 8210 | 4.1 | 4.3 | 31.3
The Sunrock Group | Butner Quarry | 2016-02-08 | 793012 | Sand, 2MS - Chemistry Check | Skinner, III, John L | 7930 | 10 | 0 | 9
Thomas Cement Inc. | Simpson Mine | 2016-02-05 | 793008 | Sand, 2S - Chemistry Check | Jordan, Daniel H | 68540 | 5.1 | 5 | 1.7
Vulcan Materials Co. | Greystone Quarry - Henderson | 2016-02-10 | 793398 | Sand, 2MS - Chemistry Check | Skinner, III, John L | 14501 | 8.5 | 0 | 10.9
Vulcan Materials Co. | North Q. - Winston Salem | 2016-03-23 | 798945 | Sand, 2MS - Chemistry Check | Wallace, Weston G | 24278 | 8 | 0 | 7.1
Vulcan Materials Co. | Puddledock Q. - Prince George, VA | 2016-10-26 | 832522 | Sand, 2S - Chemistry Check | Bonds, Maria M | 48146 | 4.7 | 0 | 0
Vulcan Materials Co. | Rockingham Quarry | 2016-06-09 | 810588 | Sand, 2MS - Chemistry Check | Tucker, Rusty J | 9407 | 8.9 | 2.1 | 16.7
Vulcan Materials Co. | Smith Grove Q. - Mocksville | 2016-04-26 | 803859 | Sand, 2MS - Chemistry Check | Wallace, Weston G | 6254 | 6.2 | 0 | 49
Vulcan Materials Co. | Spruce Pine Q. - Bakersville | 2015-08-11 | 770808 | Sand, 2MS - Chemistry Check | Rhymer, Robert C | 931966 | 7.2 | 0 | 300
Wade Moore Equip. Co. | Fleming Sand Pit | 2016-02-04 | 792780 | Sand, 2S - Chemistry Check | Skinner, III, John L | 92678 | 6.8 | 0 | 7.1
Wake Stone Corp. | Knightdale | 2016-02-09 | 793144 | Sand, 2MS - Chemistry Check | Skinner, III, John L | 13198 | 8.9 | 5 | 8.9
Wake Stone Corp. | Nash County | 2016-03-11 | 797388 | Sand, 2MS - Chemistry Check | Raines, James R | 8361 | 8.5 | 0 | 12.1
Weeks Sand Company | Weeks Sand #3 | 2016-03-08 | 796682 | Sand, 2S - Chemistry Check | Murphy, Billy J | 62344 | 5.2 | 0 | 5.1
Westside Minerals LLC | Dempsey Wood Pit | 2016-07-27 | 818140 | Sand, 2S - Chemistry Check | Cobb, James R | 4955 | 3.9 | 12.9 | 65.8
|  | 2016-02-19 | 794310 | Sand, 2MS - Chemistry Check | Rhymer, Robert C | 22207 | 8.1 | 0 | 8.8