## SAND
Owner | Location | ID | Sample Date | HiCAMS | Type | Inspector | Yearly Due | SSS Due | F. M. | S. G. | % Abs | SSS | 3 Day Strength | 7 Day Strength | Del | Color | Unit Weight | Comment | Column1
Oldcastle Stone | Lilesville (Bonsal) | 6 | 2016-11-02 | 834093 | 2S | PEGUES | 2017-11-02 | 2019-11-01 | 2.6 | 2.63 | 0.5 | 1.3 | 104.1 | 117.5 | 0 | 1
Heidelberg Materials | Marlboro | 10 | 2022-04-25 | 1069753 | 2S | JORDAN | 2023-04-25 | 2025-04-01 | 2.82 | 2.627 | 0.85 | 1.5 |  |  | 0.4 | 1 | u.w. = 100.1
Heidelberg Materials | Elliott | 22 | 2022-08-12 | 1078603 | 2S | DUDLEY | 2023-08-12 | 2025-08-01 | 2.93 | 2.612 | 0.6 | 1.8 |  |  | 0.4 | 1 | u.w. = 98.8
Tekna Corporation | Tekna Corporation | 25 | 2014-01-21 | 695664 |  | MEDFORD | 2015-01-21 | 2015-07-01 | 2.27 | 2.65 | 0.1 | 5.8 | 107.7 | 91.3 | 0
Vulcan Materials | Rabun Gap | 34 | 2015-07-09 | 765797 | 2MS | LEDFORD | 2016-07-08 |  | 3.15
Martin Marietta | Castle Hayne | 58 | 2016-10-27 | 832327 | 2MS | WALKER | 2017-10-27 | 2018-12-01 | 2.67 | 2.63 | 1.2 | 1.8 | 150.7 | 141.5
Martin Marietta | Castle Hayne | 58 | 2017-11-21 | 882097 | 2MS | ALLEN | 2018-11-21 |  | 2.49 | 2.594 | 1.6 |  | 134 | 122.6 |  | 2 | u.w. = 101.5
APAC Atlantic - TA Division | Candor | 60 | 2022-03-31 | 1067356 | 4S | JACKSON | 2023-03-31 |  | 1.82 | 2.636 | 0.62 |  |  |  |  | 1 | u.w. = 94.1
APAC Atlantic - TA Division | Candor | 60 | 2023-04-21 | 1102388 | 2S | GILMORE | 2024-04-20 | 2024-03-01 | 2.56 | 2.603 | 0.6 | 3.2 |  |  | 0.4 | 1 | u.w. = 99.3
Heidelberg Materials | Brewer | 64 | 2022-01-18 | 1061280 | 2MS | JORDAN | 2023-01-18 | 2025-01-01 | 2.22 | 2.653 | 0.28 | 1 |  |  | 0.4 | 1 | u.w. = 97.4
Vulcan Materials | Bristol | 66 | 2019-08-29 | 974333 | 2MS | MEDFORD | 2020-08-28 | 2020-11-01 | 2.99 | 2.68 | 1.36 | 2.2 |  |  | 0.4 | 1 | u.w. = 113.8
Vulcan Materials | Smith Grove | 76 | 2024-02-21 | 1130216 | 2MS | GILMORE | 2025-02-20 | 2026-03-01 | 2.33 | 2.949 | 0.68 | 2.2 |  |  | 0 | 1 | u.w. = 120.9
Aggregates USA | Watauga Quarry | 78 | 2019-08-27 | 973653 | 2MS | CHURCH | 2020-08-26 | 2022-08-22 | 3 | 2.71 | 1.08 | 1 |  |  | 0 | 1 | u.w. = 108.4 | No mat'l of #8 for SSS
Vulcan Materials | Morganton | 85 | 2018-09-06 | 924974 | 2MS | RHYMER | 2019-09-06 | 2021-09-01 | 2.42 | 2.8 | 0.24 | 2.7 |  |  | 0.4 | 1 | u.w. = 105.8
Aggregates USA | Abingdon Quarry | 88 | 2019-09-11 | 973656 | 2MS | CHURCH | 2020-09-10 | 2022-09-01 | 2.9 | 2.76 | 1.03 | 1 |  |  | 0 | 1 | u.w. = 110.1
Martin Marietta | Woodleaf | 100 | 2023-04-03 | 1096254 | 2MS | BRINSON | 2024-04-02 | 2026-04-01 | 2.94 | 2.676 | 0.58 | 1.2 |  |  | 0.4 | 1 | u.w. = 108.6
Martin Marietta | Belgrade | 104 | 2023-08-09 | 1111838 | 2MS | SKINNER | 2024-08-08 | 2026-08-01 | 2.71 | 2.564 | 2.25 | 5.4 |  |  | 0.4 | 2 | u.w. = 97.5
Hedrick Industries | Norman Mine (D&J) | 111 | 2021-04-01 | 1004008 | 2S | JACKSON | 2022-04-01 | 2024-04-01 | 2.77 | 2.612 | 0.62 | 2.4 |  |  | 0.4 | 1 | u.w. = 98.7
G.S. Materials | Emery | 113 | 2022-03-09 | 1063095 | 2S | JACKSON | 2023-03-09 | 2025-03-01 | 2.44 | 2.631 | 0.87 | 2.3 |  |  | 0.4 | 1 | u.w. = 95.9
Martin Marietta | Rocky Point | 119 | 2011-09-07 |  | 2MS | PRESTRESS | 2012-09-06 | 2014-09-01 | 3.15 | 2.64 | 1.2 | 4.7 | 178.3 | 181.7 | 0
G. S. Materials | Hall Pit - Lemon Springs | 122 | 2023-07-14 | 1110036 | 2S | SKINNER | 2024-07-13 | 2026-07-01 | 2.22 | 2.612 | 0.81 | 1.1 |  |  | 0.4 | 1 | u.w. = 92.7 | No #8
Hedrick Industries | North Buncombe | 126 | 2020-08-19 | 1006567 | 2MS | KINDLEY | 2021-08-19 | 2022-07-01 | 2.63 | 2.83 | 0.12 | 7.6 |  |  | 0.1 | 1 | u.w. = 108.4
Hedrick Industries | North Buncombe | 126 | 2022-06-22 | 1070080 | 2MS | KINDLEY | 2023-06-22 | 2025-06-01 | 2.32 | 2.835 | 0.38 | 5.7 |  |  | 0.4 | 1 | u.w. = 113.0
Sumter Co. Sand | Sumter Co. Sand | 129 | 2018-09-25 | 927774 | 2S | THOMAS | 2019-09-25 | 2019-09-01 | 2.49 | 2.65 | 0.48 | 2.1 |  |  | 0.4 | 1 | u.w. = 99.7
Glover Materials Co. | Rogers Quarter | 143 | 2015-05-21 | 758673 | 2S | J. Balint | 2016-05-20 | 2017-03-01 | 2.52 | 2.63 | 0.7 | 2.7 | 100.7 | 110.4 | 0
Salem Stone (VA) | Wythe Pit | 155 | 2019-10-07 | 981416 | 2MS | CLARK | 2020-10-06 |  | 2.89 | 2.68 | 1.52 |  |  |  | 0.4 | 1 | u.w. = 105.9
Salem Stone (VA) | Wythe Pit | 155 | 2023-08-29 | 1113423 | 2S | BRINSON | 2024-08-28 | 2026-08-01 | 2.33 | 2.623 | 0.44 | 2.5 |  |  | 0.4 | 1 | u.w. = 100.5
Vulcan Materials | East Forsyth | 158 | 2023-06-23 | 1106011 | 2MS | BRINSON | 2024-06-22 | 2023-06-01 | 2.91 | 2.672 | 0.62 | 0.6 |  |  | 0.4 | 1 | u.w. = 105.0
LBM Industries | Whitewater Falls | 162 | 2018-09-05 | 922804 | 2S | WOOD | 2019-09-05 |  | 2.44 | 2.67 | 1.75 |  | 110.5 | 112.1 | 0.4 | 5 | u.w. = 92.9
LBM Industries | Whitewater Falls | 162 | 2023-12-20 | 1122832 | 2MS | BRINSON | 2024-12-19 | 2026-12-01 | 2.44 | 2.709 | 0.34 | 1 |  |  | 0.4 | 1 | u.w. = 106.2
Martin Marietta | Pomona | 163 | 2024-02-21 | 1129544 | 2MS | BRINSON | 2025-02-20 | 2026-02-01 | 3.11 | 2.751 | 0.54 | 2 |  |  | 0.4 | 1 | u.w. = 113.5
Maymead Materials, Inc. | Mountain City, TN | 164 | 2023-06-02 | 1100984 | 2MS | MYERS | 2024-06-01 | 2026-06-01 | 2.6 | 2.667 | 0.81 | 0.9 |  |  | 0.4 | 1 | u.w. = 111.5
Wade Moore Equipment Co. | Fleming Sand | 165 | 2023-06-02 | 1105778 | 2S | SKINNER | 2024-06-01 | 2025-03-01 | 2.87 | 2.543 | 1.32 | 9 |  |  | 0.4 | 1 | u.w. = 90.0
Aggregates USA | Midway, Mascot, TN | 168 | 2019-07-19 | 968211 | 2MS | MEDFORD | 2020-07-18 | 2022-07-01 | 2.74 | 2.75 | 0.99 | 0.2 |  |  | 0.4 | 1 | u.w. = 115.3
The Sunrock Group | Butner | 171 | 2023-06-15 | 1105621 | 2MS | SKINNER | 2024-06-14 | 2026-06-01 | 2.57 | 2.961 | 0.46 | 2.1 |  |  | 0.4 | 1 | u.w. = 113.5
Vulcan Materials | Puddledock | 172 | 2021-05-18 | 1039362 | 2MS | SKINNER | 2022-05-18 | 2024-05-01 | 2.9 | 2.573 | 0.61 | 1.5 |  |  | 0.4 | 1 | u.w. = 98.5
Anderson Co. | Anderson Pit (Tarboro) | 176 | 2021-03-09 | 1031790 | 4S | STRICKLAND | 2022-03-09 | 2023-05-01 | 2.16 | 2.606 | 0.56 | 2.2 |  |  |  | 4 | u.w. = 94.4
Anderson Co. | Anderson Pit (Tarboro) | 176 | 2023-07-20 | 1110199 | 2S | SKINNER | 2024-07-19 | 2026-07-01 | 2.86 | 2.58 | 0.48 | 1.4 |  |  | 0 | 2 | u.w. = 97.8
Hoffman Materials | Hoffman Sand | 177 | 2016-07-12 | 816366 | 2MS | CHURCH | 2017-07-12 | 2019-07-01 | 2.27 | 2.6 | 1.2 | 6.8 | 110.5 | 98.7
Hoffman Materials | Hoffman Sand | 177 | 2023-08-15 | 1114003 | 2S | BRINSON | 2024-08-14 | 2025-10-01 | 2.57 | 2.564 | 1.09 | 3.6 |  |  | 0.4 | 2 | u.w. = 93.4
Carolina Sand | Pee Dee | 181 | 2016-11-21 | 836122 | 2S | WALKER | 2017-11-21 | 2019-12-01 | 2.31 | 2.65 | 0.2 | 3 | 143.8 | 110.6 | 0 | 2
Carolina Sand | Pee Dee | 181 | 2017-11-10 | 880870 | 2S | ALLEN | 2018-11-10 |  | 2.5 | 2.657 | 0.26 |  | 99.3 | 101.6 |  | 2 | u.w. = 101.0
Vulcan Materials | Greystone | 183 | 2023-05-25 | 1104543 | 2MS | SKINNER | 2024-05-24 | 2025-10-01 | 2.65 | 2.665 | 0.46 | 2.3 |  |  | 0.4 | 1 | u. w. = 103.4
Cardinal Realty (VA) | Sand Mountain Sand | 192 | 2013-05-31 | 668318 | 2S | MCLAIN | 2014-05-31 | 2015-05-01 | 2.51 | 2.65 | 0.3 | 2.3 | 134.3 | 137.5 | 1
Cardinal Realty (VA) | South Boston | 197 | 2009-11-18 | 500077 |  | WATKINS | 2010-11-18 | 2012-11-01 | 2.91 | 2.75 | 0.8 | 1.9 | 153.6 | 157.5 | 0
Martin Marietta | Arrowood | 203 | 2024-02-22 | 1131556 | 2MS | BRINSON | 2025-02-21 | 2026-03-01 | 2.81 | 2.915 | 0.28 | 1 |  |  | 0 | 1 | u.w. = 113.5
Southeastern Minerals | Musselwhite | 210 | 2009-05-19 | 485408 | 2S | CHRISTIAN | 2010-05-19 |  | 2.72 | 2.63 | 0.6 |  | 99.6 | 107.3 | 0.2
American Materials | Wade | 211 | 2022-10-12 | 1085485 | 2S | CHRISTIAN | 2023-10-12 | 2025-10-01 | 2.51 | 2.621 | 0.38 | 1 |  |  | 0.4 | 1 | u.w. = 95.8
Vulcan Materials | Pacolet | 212 | 2024-03-14 | 1132573 | 2MS | BRINSON | 2025-03-14 | 2025-03-01 | 2.54 | 2.648 | 0.34 | 1.7 |  |  | 0.4 | 1 | u.w. = 104.7
Martin Marietta | Clarks | 214 | 2022-10-17 | 1086476 | 2MS | COBB | 2023-10-17 | 2024-08-01 | 2.66 | 2.595 | 1.09 | 3.3 |  |  | 0.8 | 1 | u.w. = 99.1
Hedrick Industries | Leasees | 221 | 2021-05-04 | 1039135 | 4S | JORDAN | 2022-05-04 | 2023-06-01 | 2.39 | 2.619 | 0.26 | 1.3 |  |  |  | 1 | u.w. = 94.5
Hedrick Industries | Leasees | 221 | 2024-02-19 | 1125527 | 2S | BLYTHE | 2025-02-18 | 2027-02-01 | 2.72 | 2.606 | 0.6 | 4.1 |  |  | 0 | 1 | u.w. = 93.7
Heidelberg Materials | Lowery | 222 | 2014-04-09 | 704455 |  | M. Adair | 2015-04-09 | 2017-04-01 | 3.46 | 2.62 | 0.8 | 1.7 | 169.7 | 152.9
Hedrick Industries | Lake Norman | 226 | 2023-04-03 | 1098724 | 2MS | BRINSON | 2024-04-02 | 2026-04-01 | 3.03 | 2.734 | 0.79 | 1.3 |  |  | 0.4 | 1 | u.w. = 105.7
Vulcan Materials | Penrose | 229 | 2019-10-31 | 982259 | 2MS | WOOD | 2020-10-30 | 2022-10-01 | 3.81 | 2.69 | 0.93 | 1.2 |  |  | 0.4 | 1 | u.w. = 102.6
Solite Corp. | Rappahannock Farm | 231 | 2009-09-09 |  | 2S | PRESTRESS | 2010-09-09 | 2012-09-01 | 2.85 | 2.64 | 0.8 | 2.1 | 134.6 | 135 | 0.4
Vulcan Materials | Boone | 236 | 2023-06-15 | 1106445 | 2MS | BRINSON | 2024-06-14 | 2024-08-01 | 2.62 | 2.66 | 3.24 | 1.4 |  |  | 0.4 | 1 | u.w. = 103.5
Hedrick Industries | Pageland, SC - Pit 3 | 239 | 2023-07-14 | 1110196 | 2MS | GILMORE | 2024-07-13 | 2023-07-01 | 2.31 | 2.625 | 0.46 | 1.1 |  |  | 0.4 | 2 | u.w. = 97.8 | No #8
Hedrick Industries | Pageland, SC - Pit 3 | 239 | 2019-01-17 | 944669 | 4S | JORDAN | 2020-01-17 |  | 1.86 | 2.63 | 1.42 |  |  |  |  | 1 | u.w. = 102.9
Superior Sand LLC | Black Creek, SC | 241 | 2013-02-01 |  | 2S | JACKSON | 2014-02-01 | 2016-02-01 | 1.46 | 2.67 | 0.1 | 0.6 | 107.3 | 126.1 | 0.3
LBM Industries | Topton | 247 | 2023-11-29 | 1121051 | 2MS | BRINSON | 2024-11-28 | 2026-11-01 | 2.85 | 2.731 | 0.72 | 1.1 |  |  | 0.4 | 1 | u.w. = 113.7 | Hewitt Quary
Martin Marietta | Jamestown | 251 | 2023-06-02 | 1102022 | 2MS | BRINSON | 2024-06-01 | 2026-06-01 | 2.77 | 2.664 | 0.6 | 1.7 |  |  | 0.4 | 1 | u.w. = 107.8
American Materials | Ivanhoe | 253 | 2023-06-13 | 1105000 | 2S | CHAUHAN | 2024-06-12 | 2026-06-01 | 2.4 | 2.638 | 0.32 | 0.7 |  |  | 0 | 5 | u.w. = 97.9 | No #8
Pretty Good Sand Co. | Great Pit | 254 | 2015-06-08 | 760846 | 4S | RAINES | 2016-06-07 | 2016-02-16 | 2.4 | 2.63 | 0.6 | 3.6 | 96.9 | 102.9 | 0
Pretty Good Sand Co. | Great Pit | 254 | 2022-06-24 | 1071925 | 2S | STRICKLAND | 2023-06-24 | 2025-06-01 | 2.4 | 2.581 | 0.68 | 1.3 |  |  | 0.4 | 2 | u.w. = 98.8
Vulcan Materials | Lenoir | 260 | 2018-10-18 | 928690 | 2MS | BUMGARNER | 2019-10-18 | 2021-10-01 | 2.45 | 2.77 | 0.36 | 3.1 |  |  | 0 | 5 | u.w. = 108.2
B & T Sand | Edmund | 265 | 2023-08-29 | 1113425 | 2S | BRINSON | 2024-08-28 | 2026-08-01 | 2.6 | 2.599 | 1.09 | 1.5 |  |  | 0.4 | 1 | u.w. = 96.3
B & T Sand | Edmund | 265 | 2022-06-22 | 1068412 | 2MS | LEDFORD | 2023-06-22 | 2025-06-01 | 2.78 | 2.605 | 0.36 | 0.7 |  |  | 0.4 | 1 | u.w. = 105.4
Vulcan Materials | Pineville | 266 | 2015-09-15 | 7762669 | 2MS | ADAIR | 2016-09-14 | 2018-09-01 | 2.5 | 2.95 | 0.5 | 2.4 | 147.6 | 160.1
Martin Marietta | Salem Stone | 305 | 2024-02-21 | 1130037 | 2MS | MYERS | 2025-02-20 | 2026-02-01 | 2.86 | 2.665 | 0.46 | 1.9 |  |  | 0 | 1 | u.w. = 102.8
Martin Marietta | Onslow | 310 | 2023-07-21 | 1111837 | 2MS | SKINNER | 2024-07-20 | 2024-03-01 | 2.65 | 2.549 | 3.47 | 9.4 |  |  | 0.8 | 1 | u.w. = 92.1
Commercial Ready-Mix Prod. | Newsome #2 | 317 | 2022-07-18 | 1076909 | 2S | THOMAS | 2023-07-18 | 2025-07-01 | 2.61 | 2.618 | 0.4 | 1.2 |  |  | 0 | 1 | u.w. = 102.2
American Materials | Clark | 327 | 2013-04-17 | 662413 | 2S | CHRISTIAN | 2014-04-17 | 2016-04-01 | 2.22 | 2.65 | 0.4 | 4 | 108.7 | 101.9 | 0.2
Carolina Sand, Inc. (S.C.) | Johnsonville Plant | 329 | 2021-02-15 | 1027224 | 2S | ALLEN | 2022-02-15 | 2024-02-01 | 2.74 | 2.647 | 0.26 | 1.2 |  |  | 0.1 | 3 | u.w. = 101.3
Williams S&G | Smith | 330 | 2009-01-12 | 476733 | 2S | JACKSON | 2010-01-12 | 2012-01-01 | 2.5 | 2.64 | 0.4 | 3 | 106.1 | 106.5 | 0.2
Carolina Sand | Burke Co. | 334 | 2023-08-03 | 1110361 | 2S | BRINSON | 2024-08-02 | 2026-08-01 | 2.47 | 2.578 | 1.4 | 2.4 |  |  | 0.4 | 4 | u.w. = 91.8
Mar Mac | Mar Mac - Goldsboro | 336 | 2022-03-11 | 1063201 | 4S | STRICKLAND | 2023-03-11 |  | 2.44 | 2.634 | 0.3 |  |  |  |  | 3 | u.w. = 98.6
Mar Mac | Mar Mac - Goldsboro | 336 | 2023-05-22 | 1102323 | 2S | HALASZ | 2024-05-21 | 2024-04-01 | 2.43 | 2.492 | 0.38 | 1.1 |  |  | 0.4 | 1 | u.w. = 98.1
Vulcan Materials | Cabarrus | 339 | 2018-11-09 | 935932 | 2MS | CERO | 2019-11-09 | 2020-10-01 | 2.6 | 2.78 | 0.64 | 2.4 |  |  | 0.4 | 1 | u.w. = 109.5
Best S & G | Brooks | 340 | 2022-03-17 | 1063204 | 4S | STRICKLAND | 2023-03-17 |  | 1.53 | 2.624 | 0.77 |  |  |  |  | 1 | u.w. = 98.9
Best S & G | Brooks | 340 | 2023-07-18 | 1109812 | 2S | SKINNER | 2024-07-17 | 2026-07-01 | 2.19 | 2.618 | 0.36 | 1.1 |  |  | 0.4 | 2 | u.w. = 97.3
Grand Strand Aggregates | Goretown | 344 | 2022-01-10 | 1061720 | 2MS | CAHILL | 2023-01-10 | 2022-11-01 | 2.28 | 2.654 | 0.98 | 3.7 |  |  | 0.4 | 1 | u.w. = 95.9
Patton Sand Co. | Patton Pit | 347 | 2012-08-31 |  | 2S | MCLAIN | 2013-08-31 | 2015-08-01 | 2.97 | 2.57 | 0.9 | 3.8 | 100.4 | 101.2 | 0.2
Singleton & Sons | Choco Pit | 348 | 2014-01-22 | 695691 | 2S | RUDD | 2015-01-22 | 2017-01-01 | 2.66 | 2.64 | 0.5 | 2.5 | 111.9 | 95.1 | 0.1
Singleton & Sons | Choco Pit | 348 | 2014-01-22 | 695693 | 4S | Rudd | 2015-01-22 | 2017-01-01 | 2.12 | 2.65 | 0.4 | 2.1 | 99.8 | 108.1 | 0.1
Martin Marietta | Franklin Co. | 349 | 2020-06-18 | 1002415 | 2MS | MURPHY | 2021-06-18 | 2023-06-01 | 2.7 | 2.72 | 0.04 | 1.4 |  |  | 0.1 | 1 | u.w. = 104.3
Carolina Sand, Inc. | Rowan | 353 | 2023-08-31 | 1115513 | 2S | BRINSON | 2024-08-30 | 2025-03-01 | 2.52 | 2.555 | 1.07 | 3.5 |  |  | 0.4 | 3 | u.w. = 90.4
Mar Mac | Mill Creek - Princeton | 354 | 2009-05-27 |  | 2S | FERRELL | 2010-05-27 | 2012-05-01 | 2.66 | 2.62 | 0.4 | 0.7 | 112 | 125.7 | 0.2
Morton Minerals | Cameron | 356 | 2009-05-13 | 484991 | 2S | JACKSON | 2010-05-13 | 2012-05-01 | 2.24 | 2.65 | 0.2 | 0.5 | 93.7 | 95.1 | 0.2
Vulcan Materials | Greystone (FA) Greenville | 361 | 2012-01-24 | 613270 | 2MS | RHYMER | 2013-01-23 | 2015-01-01 | 3.12 | 2.62 | 1.3 | 4 | 124 | 151.8 | 0.1
Boxley Aggregates | Blue Ridge | 362 | 2009-11-19 | 500155 | 2MS | LOWRANCE | 2010-11-19 | 2011-11-01 | 3.2 | 2.71 | 1.2 | 1.3 | 158.3 | 165.7 | 0
Broad River Materials | Jonesville, SC | 366 | 2024-02-21 | 1123895 | 2S | BRINSON | 2025-02-20 | 2024-03-01 | 2.15 | 2.584 | 0.76 | 4.8 |  |  | 0.4 | 3 | u.w. = 89.5 | Pinkneyville Plant
Weeks Sand | Weeks Sand #3 | 368 | 2016-12-21 | 839697 | 2S | CHRISTIAN | 2017-12-21 | 2019-12-01 | 2.4 | 2.64 | 0.5 | 1 | 154.9 | 112.4 | 0.1 | 2
Weeks Sand | Weeks Sand #3 | 368 | 2018-01-23 | 889575 | 2S | CHRISTIAN | 2019-01-23 |  | 2.4 | 2.65 | 0.4 |  | 108.1 | 103.6 | 0.4 | 2 | u.w. = 100.2
Heidelberg Materials | Rocky Mt. | 371 | 2015-01-19 | 742092 |  | WATKINS | 2016-01-19 | 2018-01-01 | 2.67 | 2.65 | 1.2 | 2.4 | 124.5 | 115.7
Vulcan Materials | Liberty | 372 | 2023-03-23 | 1098144 | 2MS | BRINSON | 2024-03-22 | 2026-03-01 | 2.36 | 2.647 | 0.34 | 1.1 |  |  | 0 | 1 | u.w. = 102.8
Vulcan Materials | Rockingham | 374 | 2023-07-20 | 1110444 | 2MS | SKINNER | 2024-07-19 | 2026-07-01 | 2.93 | 2.686 | 0.56 | 1.4 |  |  | 0.4 | 1 | u. w.= 103.6
Martin Marietta | Denver | 377 | 2023-06-08 | 1076511 | 2MS | BRINSON | 2024-06-07 | 2025-07-01 | 2.66 | 2.691 | 0.68 | 1.7 |  |  | 0 | 1 | u.w. = 105.2
Slate Sand | Yadkin River | 380 | 2024-02-21 | 1129369 | 2S | BRINSON | 2025-02-20 | 2026-02-01 | 2.58 | 2.6 | 0.89 | 2.5 |  |  | 0 | 3 | u.w. = 95.3
Matthews S&G | Matthews - 2 | 381 | 2010-11-22 | 527429 | 2S | RUDD | 2011-11-22 | 2013-11-01 | 3.17 | 2.62 | 0.6 | 1.5 | 125.3 | 136.2 | 0.2
Martin Marietta | Garner | 382 | 2013-02-14 | 656612 | 2MS | SKINNER | 2014-02-14 | 2014-11-01 | 2.83 | 2.66 | 0.4 | 1.6 | 124.3 | 115.8 | 0
Massengill Mine | Howell Woods | 384 | 2021-03-08 | 1032137 | 2S | STRICKLAND | 2022-03-08 | Feb-2-22 | 2.56 | 2.621 | 0.56 | 3.1 |  |  | 0.4 | 1 | u.w. = 94.2
Neuse S&G | Gay | 386 | 2009-09-21 | 497089 | 2S | WALKER | 2010-09-21 |  | 2.94 | 2.64 | 0.3 |  | 112.2 | 111.7 | 0.3
American Materials | Pinner Pit | 387 | 2015-08-25 | 772619 | 2S | WATKINS | 2016-08-24 | 2017-04-01 | 2.09 | 2.62 | 0.6 | 2.2 | 119.8 | 96.9 | 0.1
Martin Marietta | Bonds | 392 | 2019-05-29 | 958498 | 2MS | HENDERSON | 2020-05-28 | 2022-05-01 | 3.02 | 2.76 | 0.82 | 3.9 |  |  | 0.4 | 1 | u.w. = 106.0
Cool Spring S&G | Beacon Tower | 393 | 2010-11-18 | 527889 | 2S | RUDD | 2011-11-18 | 2013-08-01 | 3.11 | 2.62 | 0.8 | 1.6 | 129.1 | 133.2 | 0.3
Cool Spring S&G | Beacon Tower | 393 | 2010-11-18 | 527951 | 4S | RUDD | 2011-11-18 | 2013-08-01 | 2.65 | 2.61 | 1 | 1.2 | 131.9 | 139.3 | 0.4
Tarheel Sand & Stone | Yadkinville | 395 | 2023-08-31 | 1115211 | 2S | BRINSON | 2024-08-30 | 2025-09-01 | 2.4 | 2.577 | 1.32 | 1.8 |  |  | 0.4 | 3 | u.w. = 93.4
LBM Industries | Solesbee | 396 | 2015-07-27 | 768315 | 2S | WOOD | 2016-07-26 |  | 2.52 | 2.59 | 2.1 | 3.7 | 105.7 | 96.7 | 0
The Sunrock Group | Kittrell | 397 | 2024-02-21 | 1127956 | 2MS | BLYTHE | 2025-02-20 | 2026-06-01 | 2.84 | 2.66 | 0.32 | 1.8 |  |  | 0.4 | 1 | u.w. = 104.1
Martin Marietta | Wilmington Sand Pit #1 | 399 | 2019-10-31 | 986011 | 2S | ALLEN | 2020-10-30 | 2021-11-01 | 2.45 | 2.64 | 0.26 | 1.4 |  |  | 0.4 | 2 | u.w. = 103.0
Riverfront Company | Wilmington Materials | 399 | 2018-11-13 | 936289 | 4S | ALLEN | 2019-11-13 |  | 1.84 | 2.63 | 0.18 |  |  |  |  | 1 | u.w. = 100.1
Hedrick Industries | Grove Stone | 400 | 2023-06-30 | 1107136 | 2MS | BRINSON | 2024-06-29 | 2026-06-01 | 2.4 | 2.745 | 0.46 | 0.7 |  |  | 0.4 | 1 | u.w. = 102.5
Neuse S&G | Hunter Outlaw | 402 | 2009-07-27 | 490746 | 2S | JACKSON | 2010-07-27 | 2012-07-01 | 2.81 | 2.64 | 0.3 | 0.7 | 121.1 | 118 | 0.3
Westside Minerals LLC | Dempsey Wood | 403 | 2022-09-23 | 1083677 | 2S | COBB | 2023-09-23 | 2024-08-01 | 2.4 | 2.604 | 0.54 | 1.7 |  |  | 0.4 | 2 | u.w. = 101.2
Francis S&G | Francis Pit | 404 | 2011-08-05 | 597205 | 2S | LONG | 2012-08-04 | 2014-08-01 | 2.47 | 2.63 | 0.3 | 1.1 | 117.9 | 124.2 | 0.2
Southeastern Minerals | Alamac | 405 | 2024-02-21 | 1127957 | 2S | BLYTHE | 2025-02-20 | 2025-10-01 | 2.52 | 2.621 | 0.3 | 1.1 |  |  | 0.4 | 3 | U.W. = 101.3
RJ Bushhogging | Willis Neck #1 | 407 | 2012-07-18 | 633631 | 2S | JACKSON | 2013-07-18 | 2015-07-01 | 2.73 | 2.63 | 0.2 | 5.9 | 149.4 | 156.3 | 0.2
RJ Bushhogging | Willis Neck #1 | 407 | 2011-08-19 | 598611 | 4S | JACKSON | 2012-08-18 | 2012-07-01 | 1.98 | 2.64 | 0.3 |  | 106.9 | 121.9 | 0.2
Pounding Mill Quarries | Bluefield | 408 | 2018-10-19 | 929515 | 2MS | PATRIE | 2019-10-19 | 2021-10-01 | 2.91 | 2.71 | 0.98 | 1.4 |  |  | 0.4 | 5 | u.w. = 108.3
Tarheel Sand & Stone | Aaron Mine #52 (Cooleemee) | 409 | 2023-09-12 | 1115039 | (2S) | BRINSON | 2024-09-11 | 2026-09-01 | 2.19 | 2.564 | 1.42 | 3.4 |  |  | 0.4 | 4 | u.w. = 90.7 | For asphalt mix
B & T Sand | White Sand | 410 | 2009-07-21 | 490492 | 2S | ADAIR | 2010-07-21 | 2012-07-01 | 2.46 | 2.63 | 0.5 |  | 117.2 | 120.9 | 0.2
Martin Marietta | Rock Hill | 411 | 2018-09-25 | 927772 | 2MS | ADAIR | 2019-09-25 | 2021-09-01 | 2.67 | 2.57 | 0.54 | 1.1 |  |  | 0 | 1 | u.w. = 115.7
Martin Marietta | Rock Hill | 411 | 2019-10-17 | 982316 | 2MS | ADAIR | 2020-10-16 | 2021-09-01 | 2.83 | 2.77 | 0.9 | 1.1 |  |  | 0 | 1 | u.w. = 108.3
Hedrick Industries | Pageland 4 / Lake Norman | 412 | 2011-06-21 | 542597 | 2MS | ADAIR | 2012-06-20 | 2013-05-01 | 2.07 | 2.65 | 0.4 | 1.3 | 126.9 | 123.4 | 0.1
Martin Marietta | Kings Mountain | 414 | 2014-09-14 | 727699 | 2MS | BULLOCK | 2015-09-14 | 2017-09-01 | 2.84 | 2.73 | 0.6 | 4.1 | 162.6 | 141.3
Hedrick Industries | South McDowell | 415 | 2022-04-06 | 1063401 | 2MS | RHYMER | 2023-04-06 | 2025-04-01 | 2.48 | 2.74 | 0.28 | 1.2 |  |  | 0 | 1 | u.w. = 104.1
Vulcan Materials | Greystone Greenville | 416 | 2020-11-02 | 1018082 | 2S | BUCKNER | 2021-11-02 | 2023-11-01 | 2.6 | 2.64 | 0.5 | 5.1 |  |  | 0 | 1 | u. w. = 105.3
Vulcan Materials | Greystone Greenville | 416 | 2023-12-20 | 1122835 | 2MS | BRINSON | 2024-12-19 | 2026-12-01 | 2.45 | 2.599 | 1.19 | 4.9 |  |  | 0.4 | 1 | u. w. = 101.9
B & T Sand | Lexington 3 | 417 | 2015-11-17 | 784657 | 2MS | WOOD | 2016-11-16 | 2018-11-01 | 2.79 | 2.65 | 0.6 | 4 | 95.8 | 95.6 |  |  | RM105
South Carolina Minerals | Beech Island | 419 | 2013-06-26 | 671589 | 2S | ADAIR | 2014-06-26 | 2016-06-01 | 2.69 | 2.65 | 0.4 | 2.4 | 120.7 | 121.1 | 0
Heidelberg Materials | Walton Co | 420 | 2015-08-04 | 769580 |  | WOOD | 2016-08-03 | 2018-08-01 | 2.52 | 2.64 | 0.5 | 1.7 | 149.5 | 128.6
American Materials Co. | Black Creek Plant | 422 | 2020-05-13 | 1006334 | 2S | CHAUHAN | 2021-05-13 | 2023-05-01 | 2.37 | 2.63 | 0.4 | 1.5 |  |  | 0.4 | 2 | u.w. = 100.0 | Mt. Croghan, SC
Buckhorn Materials | Black Creek, SC | 422 | 2020-01-30 | 995562 | 2MS | JORDAN | 2021-01-29 | 2023-01-01 | 2.46 | 2.64 | 0.66 | 1.3 |  |  | 0.4 | 1 | u.w. = 97.0
Buckhorn Materials | Black Creek, SC | 422 | 2019-01-10 | 944131 | 4S | JORDAN | 2020-01-10 |  | 2.11 | 2.62 | 1.18 |  |  |  |  | 3 | u.w. = 94.7
Martin Marietta | Mallard Creek | 423 | 2022-01-18 | 1056912 | 2MS | PEGUES | 2023-01-18 | 2025-01-01 | 2.92 | 2.818 | 0.78 | 1.6 |  |  | 0 | 1 | u. w. = 109.7
Buckhorn Materials | Lynches River | 425 | 2018-02-27 | 893519 | 2MS | JORDAN | 2019-02-27 | 2021-02-01 | 2.72 | 2.63 | 0.52 | 3.9 | 120.4 | 124.4 |  | 1 | u.w. = 102.1
Buckhorn Materials | Lynches River | 425 | 2018-03-06 | 894988 | 4S | JORDAN | 2019-03-06 | 2020-01-01 | 1.66 | 2.62 | 1.01 | 1.5 | 118.7 | 116.3 |  | 3 | u.w. = 95.7
Broad River Materials | Cudd Mine | 427 | 2024-02-06 | 1123897 | 2S | BRINSON | 2025-02-05 | 2027-02-01 | 2.1 | 2.594 | 1.17 | 2.3 |  |  | 0.4 | 3 | u.w. = 90.8
Martin Marietta | Loamy | 429 | 2021-07-06 | 1044641 | 2S | JORDAN | 2022-07-06 | Feb-2-22 | 2.35 | 2.604 | 0.36 | 2 |  |  | 0.4 | 1 | u.w. = 100.7
Martin Marietta | Loamy | 429 | 2021-07-06 | 1044642 | 4S | JORDAN | 2022-07-06 |  | 2.3 | 2.611 | 0.64 |  |  |  |  | 1 | u.w. = 100.6
Heidelberg Materials | Columbia Sand | 430 | 2023-06-20 | 1108716 | 2S | BRINSON | 2024-06-19 | 2024-03-01 | 2.61 | 2.639 | 0.4 | 2.5 |  |  | 0.4 | 2 | u.w. = 102.6
American Materials Co. | Richardson Mine | 432 | 2022-12-05 | 1090313 | 2S | MAYNARD | 2023-12-05 | 2025-12-01 | 2.27 | 2.626 | 0.28 | 2.3 |  |  | 0.4 | 2 | u.w. = 99.4
Lawndale Sand | Lawndale | 433 | 2013-10-17 | 686195 | 2S | BULLOCK | 2014-10-17 | 2016-10-01 | 2.76 | 2.65 | 0.6 | 3.2 | 97.3 | 96 | 1
Broad River Materials | Askew Mine | 434 | 2017-08-02 | 848767 | 2S | ADAIR | 2018-08-02 | 2020-08-01 | 2.62 | 2.61 | 1.2 | 5 | 124.9 | 130.7 | 0.1 | 3 | u.w. = 92.4
Vulcan Materials | Lithia Springs | 435 | 2019-11-22 | 988483 | 2MS | MEDFORD | 2020-11-21 | 2022-11-01 | 2.41 | 2.62 | 0.36 | 1.3 |  |  | 0.4 | 1 | u.w. = 97.6
Cemex | Deerfield | 436 | 2014-08-18 | 723025 | 2S | MEDFORD | 2015-08-18 | 2017-10-01 | 2.34 | 2.58 | 0.3 | 3 | 113.2 | 101.9 | 0
Heidelberg Materials | Sandy Flats | 438 | 2020-07-28 | 1000939 | 2MS | WOOD | 2021-07-28 | 2023-07-01 | 2.54 | 2.69 | 0.14 | 1.7 |  |  | 0 | 1 | u.w. = 104.4
Burke County Sand Co. | Burke County Sand | 439 | 2009-05-05 | 483810 | 2S | ADAIR | 2010-05-05 | 2012-05-01 | 2.1 | 2.64 | 0.3 | 1.1 | 110.3 | 117.2 | 0.2
The Sunrock Group | Woodsdale | 440 | 2023-05-25 | 1102891 | 2MS | SKINNER | 2024-05-24 | 2026-05-01 | 2.87 | 2.839 | 0.81 | 3.1 |  |  | 0.4 | 1 | u.w. = 113.9
Riverside Sand | Riverside Pit #3 | 443 | 2012-07-19 | 632848 |  | ASHER | 2013-07-19 | 2015-07-01 | 1.46 |  |  | 6.6 |  |  | 0.3
Standard Sand & Silica | Ivey Mine, GA | 444 | 2013-02-20 | 657727 | 2S | LEDFORD | 2014-02-20 | 2016-02-01 | 2.49 | 2.66 | 0.4 | 3.3 | 112.4 | 130.6 | 0.2
Carolina Stalite | Gold Hill | 445 | 2015-03-13 | 748570 | 2MS | WAGONER | 2016-03-12 | 2018-03-01 | 2.96 | 2.06 | 5.1 | 1.6 | 138 | 151.3
Neuse S&G | Tilghman, SC | 446 | 2018-02-20 | 892756 | 2S | COBB | 2019-02-20 | 2021-02-01 | 2.78 | 2.67 | 0.3 | 0.4 | 111.5 | 121 | 0.4 | 2 | u.w. = 104.1
Pea Creek Mines | Pea Creek Mines | 447 | 2019-03-15 | 949990 | 2S | COBB | 2020-03-14 | 2022-03-01 | 2.31 | 2.66 | 0.26 | 1.4 |  |  | 0 | 1 | u.w. = 104.3
Shelter Creek LLC | Shelter Creek | 448 | 2010-03-03 | 505360 | 2MS | JACKSON | 2011-03-03 | 2013-03-01 | 3.16 | 2.62 | 1.6 | 4.5 | 166.8 | 165.6 | 0
Shelter Creek LLC | Shelter Creek | 448 | 2022-03-25 | 1067346 | 2S | CHAUHAN | 2023-03-25 | 2025-03-01 | 2.95 | 2.514 | 3.31 | 9.1 |  |  | 0.4 | 2 | u.w. = 88.6
Church Sand & Stone | Miller Pit | 449 | 2015-05-20 | 758249 | 2S | MCLAIN | 2016-05-19 | 2017-10-01 | 2.7 | 2.61 | 1.3 |  | 97.4 | 104.7 | 0
LBM Industries | Dillsboro | 451 | 2012-11-08 | 647612 | 2S | LEDFORD | 2013-11-08 | 2015-11-01 | 3.1 | 2.95 | 0.1 | 2.5 | 147.4 | 126.4 | 0.5
Wythe Stone Co. | Wytheville | 452 | 2019-05-08 | 953205 | 2S | TIPTON | 2020-05-07 | 2022-05-01 | 2.46 | 2.62 | 0.52 | 1 |  |  | 0.4 | 1 | u.w. = 99.6 | from PS24
Savannah Sand | Savannah Mine | 453 | 2018-03-20 | 895603 | 2S | MEDFORD | 2019-03-20 | 2021-03-01 | 2.84 | 2.64 | 0.24 | 2.8 | 107.9 | 103.2 | 0.4 | 1 | u.w. = 103.2
Vulcan Materials | Friendship | 455 | 2023-06-20 | 1104573 | 2MS | ROCHESTER | 2024-06-19 | 2026-06-01 | 2.68 | 2.623 | 0.6 | 1.3 |  |  | 0.4% | 1 | u.w. = 105.8 | CP 37
Thomas Cement | Simpson Mine | 456 | 2022-08-12 | 1078316 | 2S | JORDAN | 2023-08-12 | 2025-08-01 | 2.31 | 2.585 | 0.44 | 0.9 |  |  | 0.4 | 2 | u.w. = 98.7 | No enough mat'l for #8
Vulcan Materials | Sevierville | 457 | 2010-11-10 | 526557 | 2MS | RHYMER | 2011-11-10 | 2013-11-01 | 2.91 | 2.72 | 1 | 1.3 | 134.1 | 163.5 | 0.1
Vulcan Materials | Enka | 458 | 2016-10-06 | 829444 |  | WOOD | 2017-10-06 | 2019-11-01 | 2.52 | 2.74 | 1 | 2.3 | 98.9 | 111
Vulcan Materials | Enka | 458 | 2018-08-31 | 922296 | 2MS | RHYMER | 2019-08-31 |  | 2.75 | 2.82 | 0.18 |  |  |  | 0.4 | 1 | u. w. = 108.6
Tar River Mining | River Road Mine | 459 | 2015-02-12 | 745615 | 2S | RUDD | 2016-02-12 | 2018-02-01 | 2.54 | 2.65 | 0.5 | 3.9 | 120.1 | 101.1
Tar River Mining | River Road Mine | 459 | 2015-02-12 | 745616 | 4S | RUDD | 2016-02-12 | 2018-02-01 | 2.21 | 2.65 | 0.4 | 3.2 | 120.5 | 95.7
Bent River Materials | Bent River | 460 | 2022-07-07 | 1076918 | 2S | THOMAS | 2023-07-07 | 2024-02-01 | 3.05 | 2.608 | 0.44 | 1.8 |  |  | 0.4 | 1 | u.w. = 98.9
Carolina Sand | Walker | 461 | 2011-03-09 | 534250 | 2S | WALLACE | 2012-03-08 | 2014-03-01 | 2.77 | 2.62 | 1 | 1.1 | 104.4 | 107.7 | 0.4
Butler Sand Company | Butler, GA | 462 | 2022-01-18 | 1058948 | 2S | SIMMONS | 2023-01-18 | 2025-01-01 | 3.06 | 2.611 | 0.72 | 2.8 |  |  | 0 | 1 | u.w. = 93.5
Cool Spring S&G | Duckworth | 463 | 2011-04-26 | 537578 | 2S | RUDD | 2012-04-25 | 2014-04-01 | 2.74 | 2.6 | 0.7 | 1.9 | 142.9 | 146 | 0.3
Heidelberg Materials | Rougemont | 464 | 2019-04-01 | 951198 | 2MS | SKINNER | 2020-03-31 | 2022-04-01 | 2.97 | 2.81 | 1.58 | 1.4 |  |  | 0.4 | 1 | u.w. = 96.7
Vulcan Materials | North Q. | 466 | 2023-05-02 | 1100047 | 2MS | BRINSON | 2024-05-01 | 2026-05-01 | 2.84 | 2.797 | 0.7 | 1.7 |  |  | 0 | 1 | u. w. = 111.4
Tarheel Sand & Stone | Hayes Pit | 467 | 2024-03-14 | 1133116 | 2S | MYERS | 2025-03-14 | 2025-08-01 | 2.12 | 2.623 | 0.89 | 2.6 |  |  | 0.4 | 3 | u.w. = 95.6
Tarheel Sand & Stone | Settle Pit | 468 | 2015-07-29 | 768463 |  | CHURCH | 2016-07-28 | 2018-07-01 | 1.99 |  |  | 2 |  |  | 0
B & T Sand | Calhoun Mine | 469 | 2023-08-29 | 1113426 | 2S | BRINSON | 2024-08-28 | 2026-08-01 | 2.74 | 2.609 | 0.66 | 1.1 |  |  | 0.4 | 1 | u.w. = 95.5
Broad River Materials | Sloan Mine #1 | 470 | 2013-09-12 |  | 2S | ADAIR | 2014-09-12 | 2016-09-01 | 2.33 | 2.65 | 0.4 | 2.3 | 113.2 | 100.4 | 0.1
McIntyre Sand | Sloan | 470 | 2011-11-30 | 609135 |  | ADAIR | 2012-11-29 | 2014-11-01 | 2.8 | 2.59 | 0.8 | 1.7 | 97.8 | 110.2 | 0.3
Matthews S&G | Matthews - 3 | 472 | 2013-04-11 | 661654 | 4S | STRICKLAND | 2014-04-11 |  | 2.24 | 2.64 | 0.4 |  | 123.4 | 112.9 | 0.2
Matthews S&G | Matthews - 3 | 472 | 2019-01-25 | 945094 | 2S | STRICKLAND | 2020-01-25 | 2020-01-01 | 2.62 | 2.63 | 0.6 | 1 |  |  | 0.4 | 1 | u.w. = 103.2
Luck Stone | Gilmerton Sales Yard | 473 | 2015-05-28 | 759610 | 2S | HOLLIDAY | 2016-05-27 | 2018-02-01 | 2.61 | 2.62 | 0.7 | 2.3 | 110.9 | 117.4 | 0
Ameri-Con Materials, Inc. | Rutherfordton | 474 | 2023-11-14 | 1119748 | 2S | BRINSON | 2024-11-13 | 2026-11-01 | 2.42 | 2.567 | 1.3 | 5.8 |  |  | 0.8 | 5 | u.w. = 89.6 | Broad River Pit
Lanier Construction | Lanier Sand | 475 | 2021-02-18 | 1030058 | 4S | GOSNELL | 2022-02-18 |  | 2.01 | 2.624 | 0.54 |  |  |  |  | 1 | u.w. = 98..4
Lanier Construction | Lanier Sand | 475 | 2023-06-08 | 1103425 | 2S | BRINSON | 2024-06-07 | 2026-06-01 | 2.87 | 2.624 | 0.36 | 0.9 |  |  | 0.4 |  | u.w. = 102.8
Sloan Construction | Blacksburg, SC | 476 | 2023-07-03 | 1108871 | 2MS | BRINSON | 2024-07-02 | 2026-07-01 | 2.99 | 2.602 | 0.91 | 0.7 |  |  | 0.4 | 1 | u.w. = 99.1
American Materials | Dupree Mine | 478 | 2022-06-03 | 1073775 | 4S | COBB | 2023-06-03 |  | 2.4 | 2.644 | 0.4 |  |  |  |  | 4 | u.w. = 100.1
American Materials | Dupree Mine | 478 | 2022-06-27 | 1073773 | 2S | COBB | 2023-06-27 | 2025-06-01 | 2.49 | 2.613 | 0.34 | 1.6 |  |  | 0.4 | 3 | u.w. = 102.5
Hedrick Industries | Aquadale | 479 | 2017-03-07 | 848753 | 2MS | THOMAS | 2018-03-07 | 2018-02-01 | 2.71 | 2.75 | 1 | 1.8 | 151.7 | 132.2
Wake Stone Corp. | Nash | 480 | 2023-06-23 | 1107121 | 2MS | SKINNER | 2024-06-22 | 2026-06-01 | 2.93 | 2.604 | 0.66 | 1.6 |  |  | 0.4 | 1 | u.w. = 101.0
Wake Stone Corp. | Knightdale | 481 | 2023-04-03 | 1096463 | 2MS | CHAUHAN | 2024-04-02 | 2026-04-01 | 2.92 | 2.6 | 0.56 | 0.9 |  |  | 0.4 | 1 | u.w. = 103.5
RJ Bushhogging | Willis Neck #2 | 482 | 2014-02-04 | 696656 | 2S | MAYNARD | 2015-02-04 | 2016-05-01 | 2.5 | 2.66 | 0.3 | 3.1 | 105.9 | 96.8 | 0.1
American Materials | Bailey Mine | 483 | 2022-10-12 | 1085484 | 2S | CHRISTIAN | 2023-10-12 | 2025-10-01 | 2.49 | 2.603 | 0.36 | 2.2 |  |  | 0.4 | 1 | u. w. = 97.7
B. E. Singleton & Sons, Inc. | Talley-Whichard Pit | 488 | 2018-05-11 | 903369 | 2S | COBB | 2019-05-11 | 2021-05-01 | 2.01 | 2.65 | 0.7 | 1.2 | 107.7 | 104.9 | 0.4 | 3 | u.w. = 100.1
G. S. Materials | Mill Creek | 489 | 2022-03-16 | 1063275 | 2S | STRICKLAND | 2023-03-16 | 2024-03-01 | 2.75 | 2.625 | 0.5 | 3.5 |  |  | 0 | 2 | u.w. = 101.4
Heidelberg Materials | Rocky Mt. #2 | 491 | 2018-01-26 | 893530 | SWS | STRICKLAND | 2019-01-26 |  | 2.52
Heidelberg Materials | Rocky Mt. #2 | 491 | 2023-06-23 | 1109466 | 2MS | SKINNER | 2024-06-22 | 2025-03-01 | 2.96 | 2.716 | 0.48 | 1.5 |  |  | 0.4 | 1 | u.w. = 97.8
Heidelberg Materials | Neverson | 492 | 2022-03-25 | 1063909 | 2MS | STRICKLAND | 2023-03-25 | 2025-03-01 | 2.93 | 2.632 | 0.4 | 0.9 |  |  | 0.4 | 1 | u.w. = 105.7
Landsdown Mining | Northwest Mine | 493 | 2018-11-02 | 936281 | 4S | ALLEN | 2019-11-02 |  | 1.62 | 2.68 | 0.3 |  |  |  |  | 1 | u.w. = 96.6
Landsdown Mining | Northwest Mine | 493 | 2022-01-07 | 1061211 | 2S | MAYNARD | 2023-01-07 | 2024-02-01 | 2.25 | 2.635 | 0.24 | 2.1 |  |  | 0.4 | 1 | u.w. = 99.5
Dawson Contracting | Ashley Heights Sand | 494 | 2019-02-04 | 945325 | 2S | JORDAN | 2020-02-04 | 2020-01-01 | 2.34 | 2.63 | 0.78 | 0.9 |  |  | 0.4 | 1 | u.w. = 97.8
Stony Creek Sand and Gravel | Stony Creek Sand and Gravel | 503 | 2021-03-24 | 1032465 | 2S | STRICKLAND | 2022-03-24 | 2024-03-01 | 2.99 | 2.61 | 0.36 | 2.9 |  |  | 0.4 | 1 | u.w. = 98.9
Stony Creek Sand and Gravel | Stony Creek Sand and Gravel | 503 | 2022-03-21 | 1064602 | 2S | STRICKLAND | 2023-03-21 | 2024-03-01 | 3.11 | 2.611 | 0.64 | 2.9 |  |  | 0.4 | 1 | u.w. = 97.9
APAC - Harrison | Crab Orchard , TN | 505 | 2019-05-18 | 953162 | 2S | WOOD | 2020-05-17 | 2022-05-01 | 2.59 | 2.65 | 0.54 | 6.7 |  |  | 0.4 | 1 | u.w. = 103.9
Aggregates USA | Elizabethton Quarry | 506 | 2018-02-02 | 891561 | 2MS | CHURCH | 2019-02-02 | 2021-02-01 | 2.65 | 2.59 | 1.19 | 6.1 | 126.5 | 135.1 |  | 1 | u.w. = 97.8
Shoreline Materials | Pegram Pit | 510 | 2019-02-07 | 944311 | 2S | STRICKLAND | 2020-02-07 | 2022-02-01 | 2.94 | 2.6 | 1.07 | 2.9 |  |  | 0 | 1 | u.w. = 97.4
E. R. Jahna Industries, Inc. | Savannah Sand Mine | 511 | 2023-08-09 | 1110657 | 2S | SIMMONS | 2024-08-08 | 2026-08-01 | 2.27 | 2.618 | 0.3 | 0.9 |  |  | 0.4 | 2 | u.w. = 108.7 | sampled from PS16
Chaney Enterprises | Seaford, DE | 512 | 2023-10-11 | 1116721 | 2S | DANCE | 2024-10-10 | 2025-01-01 | 2.46 | 2.603 | 0.77 | 2.9 |  |  | 0.4 | 1 | u.w. = 101.6 | Susser Sand & Gravel
Vulcan Materials | Clear Creek (Charlotte) | 517 | 2021-03-08 | 1032029 | 2MS | PEGUES | 2022-03-08 | 2023-03-01 | 2.63 | 2.793 | 0.28 | 1.8 |  |  | 0.4 | 1 | u.w. = 107.4
Vulcan Materials | Hendersonville | 548 | 2023-10-04 | 1117288 | 2MS | BRINSON | 2024-10-03 | 2026-10-01 | 2.84 | 2.669 | 0.32 | 0.5 |  |  | 0 | 1 | u.w. = 106.3
Vulcan Materials | Columbia Quarry (Columbia) | 574 | 2024-02-06 | 1124965 | 2MS | BRINSON | 2025-02-05 | 2027-02-01 | 2.85 | 2.603 | 0.26 | 0.8 |  |  | 0.4 | 1 | u.w. = 104.3
Titan Mid-Atlantic | Waverly Sand | 589 | 2019-07-30 | 970942 | 2S | THOMAS | 2020-07-29 | 2022-07-01 | 2.74 | 2.62 | 0.87 | 2.1 |  |  | 0.4 | 2 | u.w. = 98.5
421 Sand | 421 Sand Pit | 591 | 2018-11-21 | 937191 | 4S | ALLEN | 2019-11-21 |  | 1.76 | 2.65 | 0.22 |  |  |  |  | 2 | u.w. = 95.4
Funston Company | 421 Sand Pit | 591 | 2021-02-17 | 1027222 | 2S | ALLEN | 2022-02-17 | 2024-02-01 | 2.54 | 2.643 | 0.24 | 1.3 |  |  | 0 | 3 | u.w. = 100.5
Martin Marietta | Ruby Quarry | 594 | 2017-01-13 | 841321 | 2MS | WOOD | 2018-01-13 | 2020-01-01 | 3.46 | 2.72 | 1 | 1.7 | 133.8 | 141.5 | 0.1 | 1
Tarheel Sand & Stone | Dobson, NC | 595 | 2024-02-21 | 1130039 | 2S | MYERS | 2025-02-20 | 2025-10-01 | 2.09 | 2.583 | 0.93 | 2.8 |  |  | 0.4 | 4 | u.w. = 91.8 | Benchmark Mine #1
Branscome, Inc. | Stony Creek Pit | 596 | 2019-07-24 | 973926 | 2S | SKINNER | 2020-07-23 | 2022-07-01 | 2.59 | 2.62 | 0.95 | 2.2 |  |  | 0.4 | 2 | u.w. = 95.2
Carmeuse Lime & Stone | Clear Brook, VA | 599 | 2018-02-05 | 888841 | 2MS | WHITLEY | 2019-02-05 | 2021-02-01 | 3.25 | 2.63 | 1.48 | 1.6 | 139.1 | 141.5 |  | 1 | u.w. = 107.0
Southeast Sand and Aggregate | Hephzibah, GA | 600 | 2018-02-27 | 892806 | 2S | THOMAS | 2019-02-27 | 2021-02-01 | 2.58 | 2.67 | 0.24 | 4.3 | 113.5 | 117.7 | 0.4 | 1 | u.w. = 100.8
Redlands Sands | Athens, GA | 602 | 2021-02-01 | 1026896 | 2S | GOSNELL | 2022-02-01 | 2021-05-01 | 2.96 | 2.628 | 0.48 | 4.8 |  |  | 0 | 2 | u.w. = 93.2
Osprey Sands, LLC | Mt. Croghan, SC | 603 | 2018-05-17 | 910495 | 4S | JORDAN | 2019-05-17 |  | 1.84 | 2.61 | 1.41 |  |  |  | 0.4 | 1 | u.w. = 95.7
Osprey Sands, LLC | Mt. Croghan, SC | 603 | 2022-06-24 | 1071126 | 2S | JORDAN | 2023-06-24 | 2025-06-01 | 2.25 | 2.552 | 1.05 | 1.1 |  |  | 0.4 | 1 | u.w. = 97.4
ErnieEverett Site Prep | Shepard Pit (Kinston, NC) | 605 | 2022-06-03 | 1071865 | 2S | COBB | 2023-06-03 | 2024-07-01 | 2.29 | 2.636 | 0.24 | 1.3 |  |  | 0.4 | 2 | u.w. = 99.1
American Materials | Dixiana Mine | 606 | 2019-06-28 | 970336 | 2S | SKINNER | 2020-06-27 | 2022-06-01 | 2.52 | 2.65 | 0.3 | 0.2 |  |  | 0.4 | 1 | u.w. = 99.3 | No enough mat'l for #8
American Materials | Sumter Co. Sand | 607 | 2024-02-19 | 1125528 | 2S | BLYTHE | 2025-02-18 | 2027-02-01 | 2.53 | 2.639 | 0.32 | 2.4 |  |  | 0 | 1 | u.w. = 98.8
American Materials | Britten's Neck | 611 | 2019-02-20 | 948499 | 2S | JACKSON | 2020-02-20 | 2022-02-01 | 2.28 | 2.65 | 0.36 | 1.5 |  |  | 0.4 | 2 | u.w. = 98.8
Palmetto Sand Co. | Summerville, SC | 612 | 2019-05-24 | 955116 | 2S | CIVILS | 2020-05-23 | 2022-05-01 | 2.28 | 2.64 | 0.22 | 0.9 |  |  | 0.4 | 3 | u.w. = 103.5
Titan Mid-Atlantic | Branchville, VA | 613 | 2022-04-01 | 1067387 | 2S | BONDS | 2023-04-01 | 2023-02-01 | 2.51 | 2.628 | 0.68 | 2.6 |  |  | 0.4 | 1 | u.w. = 94.7
Vulcan Materials | Stockbridge, GA | 615 | 2020-05-08 | 998242 | 2MS | DEJA | 2021-05-08 | 2023-05-01 | 2.82 | 2.66 | 0.22 | 2.1 |  |  | 0 | 1 | u.w. = 103.0 | CP39 (10SM)
Matthews S&G | Johnston | 616 | 2023-11-14 | 1120573 | 2S | BLYTHE | 2024-11-13 | 2026-11-01 | 2.82 | 2.606 | 0.54 | 2 |  |  | 0 | 2 | u.w. = 98.4
Bluewater Industries | Cottageville, SC | 618 | 2019-08-30 | 978580 | (2S) | DEJA | 2020-08-29 | 2022-08-01 | 2.11 | 2.66 | 0.18 | 1.8 |  |  | 0.4 | 3 | u.w. = 103.6 | Palmetto Sand
Matthews Stony Creek | Matthews Stony Creek (VA) | 619 | 2023-08-03 | 1110915 | 2S | SKINNER | 2024-08-02 | 2026-08-01 | 2.87 | 2.604 | 0.73 | 2.1 |  |  | 0.4 | 1 | u.w. = 98.0
LaFarge (Canada) | Ontario (Downie Pit) | 622 | 2023-01-19 | 1093297 | 2S | EWING | 2024-01-19 | 2025-03-01 | 2.57 | 2.663 | 0.97 | 2.7 |  |  | 0 | 1 | u.w. = 112.3
Maymead Materials, Inc. | Mountain City, TN | 623 | 2022-09-02 | 1081001 | 2MS | BROWN | 2023-09-02 | 2025-09-01 | 2.51 | 2.73 | 0.68 | 5.5 |  |  | 0.4 | 1 | u.w. = 108.3 | Turnip Patch Quarry
Atlanta Sand & Supply Co. | Fort Gordan Plant | 628 | 2020-05-13 | 1001678 | 2S | DEJA | 2021-05-13 | 2023-05-01 | 2.64 | 2.68 | 0.16 | 1.5 |  |  | 0.4 | 1 | u.w. = 95.1 | Matthews, GA
Daurity Springs Quarry | Goldston, NC | 633 | 2021-05-04 | 1038435 | 2MS | MYERS | 2022-05-04 | 2024-05-01 | 2.65 | 2.816 | 0.12 | 2.9 |  |  | 0.4 | 1 | u.w. = 108.5
Greenbriar Sand | Columbus, GA | 634 | 2023-06-01 | 1104575 | 2S | ROCHESTER | 2024-05-31 | 2024-07-01 | 2.68 | 2.59 | 1.19 | 3.7 |  |  | 0 | 3 | u.w. = 91.7 | sampled from CP37 | (not enough #8)
Mid-East Services, Inc. | Princeton, NC | 635 | 2022-03-08 | 1063278 | 2S | STRICKLAND | 2023-03-08 | 2025-03-01 | 2.6 | 2.639 | 0.42 | 1.9 |  |  | 0.4 | 3 | u.w. = 98.4 | Bucklberry Mine
Ameri-Con Materials, Inc. | Blacksburg Sand Plant | 637 | 2024-02-28 | 1130503 | 2S | BRINSON | 2025-02-27 | 2026-05-01 | 2.55 | 2.639 | 0.73 | 3.8 |  |  | 0.4 | 3 | u.w. = 90.9
Sand Ridge Materials | Garysburg, Northampton | 644 | 2023-07-03 | 1110313 | 2S | SKINNER | 2024-07-02 | 2025-03-01 | 2.3 | 2.604 | 1.01 | 5 |  |  | 0.8 | 2 | u.w. = 97.0
Fred Smith Co. | Webb Pit Mine | 645 | 2022-08-03 | 1079815 | 1S | CHAUHAN | 2023-08-03 |  | 0.8 | 2.568 | 0.93 |  |  |  |  | 5 | u.w. = 91.3 | Aspphalt Sand
ErnieEverett Site Prep | Kinston, NC | 646 | 2024-02-06 | 1128572 | 2S | HARRIS | 2025-02-05 | 2027-02-01 | 2.4 | 2.622 | 0.26 | 1.3 |  |  | 0.4 | 2 | u.w. = 102.0 | Sheperd Pit #2
3rd Generation Ventures, LLC | Parkton, NC | 647 | 2022-07-29 | 1078750 | 2S | CHAUHAN | 2023-07-29 | 2025-07-01 | 2.05 | 2.629 | 0.42 | 1 |  |  | 0.4 | 1 | u.w. = 99.2 | Parkton Borrow Pit (Stockpile #1)
3rd Generation Ventures, LLC | Parkton, NC | 647 | 2022-07-29 | 1078752 | 2S | CHAUHAN | 2023-07-29 | 2025-07-01 | 2.29 | 2.634 | 0.2 | 0.4 |  |  | 0.4 | 1 | u.w. = 98.1 | Parkton Borrow Pit (Stockpile #2)
American Materials Co. | Greenville, NC | 653 | 2023-10-11 | 1118585 | 2S | BLYTHE | 2024-10-10 | 2026-10-01 | 2.37 | 2.641 | 0.28 | 3.3 |  |  | 0 | 3 | u.w. = 99.6 | Greenville #2 (Brown Mine)
Harris Sand | Buncombe | 998 | 2022-06-02 | 1070811 | 2S | MYERS | 2023-06-02 | 2025-06-01 | 2.87 | 2.582 | 1.24 | 3.7 |  |  | 0.4 | 3 | u.w. = 93.1
Cardinal Realty (VA) | Cardinal Stone - Galax | CA11 | 2012-05-01 | 624058 | 2MS | WHITLEY | 2013-05-01 | 2015-05-01 | 3.21 | 2.74 | 0.8 | 1.5 | 123.6 | 130.8 | 0
RCP Plant | Chattanooga, TN | CP-43 | 2023-05-22 | 1102072 | 2MS | CIVILS | 2024-05-21 |  | 2.97 | 2.73 | 0.95 | 2.3 |  |  | 0.4 | 1 | u.w. = 108.0 | Vulcan Materials
Foley Concrete Plant | Knoxville, TN | PC-115 | 2023-05-22 | 1102130 | 2MS | CIVILS | 2024-05-21 |  | 2.83 | 2.773 | 0.83 | 1.2 |  |  | 0.4 | 1 | u.w. = 112.6 | Vulcan Materials
AGG. IND | Rappahannock Farm | PC-99 | 2018-07-13 | 917256 | 2S | MEDFORD | 2019-07-13 | 2021-07-01 | 2.53 | 2.64 | 0.62 | 1.8 | 114.8 | 114.5 | 0.4 | 1 | u.w. = 98.8
Sumter Co. Sand | FCP - Sumter, SC | PS10 | 2018-01-03 | 885542 | 2S | MEDFORD | 2019-01-03 |  | 2.47 | 2.65 | 0.4 |  | 124.7 | 123.5 |  | 1 | u.w. = 98.1
Standard Conc. Prod. | Standard Conc. Prod. | PS16 | 2015-03-17 | 748860 | 2S | WALKER | 2016-03-16 | 2017-09-01 | 2.45 | 2.64 | 0.5 | 3.1 | 126.9 | 122.2 | 0
Eastern Vault Company | Eastern Vault Com. | PS24 | 2015-03-03 | 747644 | 2S | POPPE | 2016-03-02 | 2018-03-01 | 2.74 | 2.63 | 0.6 | 3.5 | 130.8 | 108.8 | 0.2
Argos USA Corporation | RMCC | PS25 | 2013-05-28 | 670284 |  | CIVILS | 2014-05-28 | 2016-05-01 | 2.46 | 2.68 | 0.2 | 2.9 | 133.4 | 130.8 | 0
Atlantic Wood Metrocast | Atlantic Metrocast | PS7 | 2011-06-16 | 542175 |  | MEDFORD | 2012-06-15 |  | 2.72 | 2.61 | 0.4 |  | 119.5 | 124.3 | 0.3
Bayshore Concrete | Bayshore Concrete | PS9 | 2009-09-09 | 494947 |  | MEDFORD | 2010-09-09 |  | 2.85 | 2.64 | 0.8 | 2.1 | 134.7 | 134.8 | 0.4
Florence Concrete Prod. | Florence Concrete | RM208 | 2010-01-18 | 502817 |  | MEDFORD | 2011-01-18 | 2013-02-01 | 2.48 | 2.65 | 0.3 | 0.7 | 125.2 | 123.6 | 0.3
Crab Orchard | Tennesse |  | 2015-05-12 | 757162 | 2MS | RHYMER | 2016-05-11 | 2016-07-20 | 2.58 | 2.61 | 0.9 | 2.2 | 108.5 | 136.6 | 0
Hammson | Harrison |  | 2015-06-24 | 763656 | 2MS | WOOD | 2016-06-23 | 2018-06-01 | 2.56 | 2.63 | 0.7 | 4.1 | 111.5 | 111.2 | 0
Old Castle | Fletcher |  | 2013-06-05 | 668688 |  | RHYMER | 2014-06-05 | 2016-06-01 | 3.47 |  |  | 1.4
Pageland Sand | Mount Croghan |  | 2013-09-12 | 680959 |  | ADAIR | 2014-09-12 | 2016-09-01 | 1.85 |  |  | 3 |  |  | 0.2
Ross Prestress Concrete | Ross Prestress Concrete |  | 2009-09-01 | 494462 |  | MEDFORD | 2010-09-01 | N/A | 2.98 | 2.77 | 1.1 | 0.8 | 153.5 | 157.4 | 0.1
S & G Prestress Concrete | S & G Prestress Concrete |  | 2009-09-21 | 495576 |  | MEDFORD | 2010-09-21 |  | 2.62 | 2.64 | 1.1 |  | 166 | 166.4 | 0.2
Smith Setzer & Sons | Smith Setzer & Sons |  | 2012-08-21 | 637613 |  | CHURCH | 2013-08-21 | 2015-08-01 | 3.03 | 2.6 | 1 | 3.2 | 104.9 | 112.2 | 0.8
Thompson Contractor | Miller Creek |  | 2012-02-20 | 615867 |  | RHYMER | 2013-02-19 | 2015-02-01 | 2.97 |  |  | 0.8
Titan Mid-Atlantic | Heard |  | 2016-06-07 | 810120 | 4S | LONG | 2017-06-07 |  | 1.33 | 2.62 | 0.7 |  | 118.2 | 114.8 |  |  | Rejected
Titan Mid-Atlantic | Heard |  | 2016-06-07 | 810113 | 2S | LONG | 2017-06-07 | 2019-06-01 | 2.98 | 2.62 | 0.8 | 3.2 | 135.7 | 112 | 0 |  | New Source
Utility Precast | Utility Precast |  | 2011-06-01 | 540985 |  | MEDFORD | 2012-05-31 |  | 2.41 | 2.64 | 0.4 |  | 124.4 | 131.9 | 0.3
Vulcan Materials | Spruce Pine |  | 2012-02-03 | 614176 |  | RHYMER | 2013-02-02 | 2015-02-01 | 2.15 |  |  | 1.7
Wake Stone Corp. | Moncure |  | 2009-07-30 | 491218 |  | HORNE | 2010-07-30 | 2012-07-01 | 3.1 |  |  | 1.8
Wake Stone Corp. | Triangle Q. |  | 2009-07-30 | 491219 |  | HORNE | 2010-07-30 | 2012-07-01 | 2.73 |  |  | 7.6
Formulas:
Yearly Due = [Sample Date]+365

## STONE
Owner | Location | ID | Sample Date | HiCAMS | Inspector | Yearly Due | SSS Due | LA Wear A | LA Wear B | LA Wear C | Spec Grav A | Spec Grav B | Spec Grav C | Abs A | Abs B | Abs C | SSS A | SSS B | SSS C | UW | Size | Del. Sub. | Notes
Harrison Construction | Waynesville | 1 | 2022-06-15 | 1069771 | B. Ledford | 2023-06-15 | 2025-06-01 | 27 | 30 | 34 | 2.849 | 2.85 | 2.824 | 0.4 | 0.4 | 0.9 | 0.3 | 0.5 | 0.7
Martin Marietta | American Stone Co. | 2 | 2021-03-03 | 1031494 | T. Watkins | 2022-03-03 | 2024-03-01 | 15 | 15 | 18 | 2.866 | 2.853 | 2.852 | 0.3 | 0.5 | 0.7 | 0.3 | 0.5 | 1.1
Luck Stone | Mount Airy | 3 | 2022-09-27 | 1083529 | D. C. Brown | 2023-09-27 | 2025-09-01 | 29 | 29 | 33 | 2.766 | 2.754 | 2.722 | 0.5 | 0.7 | 1.5 | 0.4 | 0.5 | 1.3
Martin Marietta | Caldwell | 5 | 2024-03-14 | 1129206 | J. Brinson | 2025-03-14 | 2025-02-01 | 47 | 50 | 38 | 2.719 | 2.723 | 2.717 | 0.6 | 0.7 | 1 | 0.3 | 0.5
Martin Marietta | Bessemer City | 6 | 2024-01-12 | 1122202 | J. J. Myers | 2025-01-11 | 2027-01-01 | 37 | 38 |  | 2.832 | 2.833 |  | 0.8 | 1.2 |  | 0.2 | 0.6
Vulcan Materials | Morganton | 7 | 2022-11-17 | 1086124 | Q. Kindley | 2023-11-17 | 2025-11-01 | 39 | 38 | 44 | 2.848 | 2.872 | 2.814 | 0.5 | 0.5 | 0.8 | 0.5 | 0.5 | 0.8
Fletcher Limestone | Fletcher | 8 | 2001-07-09 | 220607 | J. E. Wise | 2002-07-09 | 2003-06-01 | 24 | 21 | 22 | 2.82 | 2.81 | 2.81 | 0.2 | 0.2 | 0.4 | 0.1 | 0.4 | 0.7
Cardinal Stone Co. | Cardinal Stone - Galax | 11 | 2022-08-31 | 1080279 | D. Brown | 2023-08-31 | 2025-08-01 | 23 | 25 | 22 | 2.804 | 2.811 | 2.78 | 0.7 | 0.7 | 1.2 | 0.1 | 1.5 | 3.4
Vulcan Materials | Penrose | 12 | 2022-06-10 | 1071722 | D. Wood | 2023-06-10 | 2024-06-01 | 27 | 29 | 32 | 2.669 | 2.659 | 2.648 | 0.5 | 0.5 | 0.9 | 0.1 | 0.3 | 0.3
Harrison Construction | Dillsboro | 15 | 2023-08-03 | 1111082 | J. Brinson | 2024-08-02 | 2026-08-01 | 37 | 40 | 46 | 2.857 | 2.821 | 2.865 | 0.3 | 0.4 | 0.7 | 0.3 | 0.3 | 0.7
Harrison Construction | Franklin | 16 | 2022-06-03 | 1069768 | B. Ledford | 2023-06-03 | 2023-06-01 | 45 | 47 | 47 | 2.872 | 2.854 | 2.792 | 0.8 | 1.1 | 2 | 0.4 | 0.3 | 0.9
Vulcan Materials | Boone | 21 | 2024-01-12 | 1127760 | J. Brinson | 2025-01-11 | 2027-01-01 | 23 | 22 | 25 | 2.782 | 2.768 | 2.725 | 1 | 1.4 | 2.2 | 0.3 | 0.3 | 0.4
LBM Industries | Hewitt | 23 | 2022-12-14 | 1085627 | B. Ledford | 2023-12-14 | 2025-12-01 | 29 | 27 | 28 | 2.747 | 2.75 | 2.739 | 0.4 | 0.5 | 0.9 | 0.1 | 0.3 | 0.3
NC Granite Corp. | Mount Airy | 24 | 2023-01-30 | 1094679 | J. Brinson | 2024-01-30 | 2024-09-01 | 47 | 47 |  | 2.635 | 2.632 |  | 0.7 | 0.8 | 1 | 0.2 | 0.2 | 0.4
Vulcan Materials | Rabun Gap | 25 | 2024-03-14 | 1132324 | J. Brinson | 2025-03-14 | 2025-03-01 | 43 | 45 |  | 2.657 | 2.656 |  | 0.7 | 0.7 |  | 0.6 | 0.4
Carolina Stalite | Aquadale | 26 | 2020-03-13 | 997773 | J.J. Myers | 2021-03-13 | 2023-03-01 | 31 | 32 | 32 | 1.559 | 1.498 | 1.577 | 5.2 | 7.2 | 10.3 | 0.1 | 0.2 | 3.4
Martin Marietta | Central Rock | 28 | 2019-03-11 | 949652 | R. Loshinkkiy | 2020-03-10 | 2020-05-01 | 16 | 18 | 27 | 2.819 | 2.826 | 2.794 | 0.6 | 0.7 | 1.1 | 0.3 | 1.6 | 1.1
Martin Marietta | Asheboro | 30 | 2021-05-06 | 1038407 | B. M. Jackson | 2022-05-06 | 2024-05-01 | 19 | 19 | 21 | 2.757 | 2.743 | 2.696 | 0.6 | 0.8 | 1.7 | 0.2 | 0.2 | 0.2
Martin Marietta | Arrowood | 31 | 2022-04-06 | 1065714 | J. Gosnell | 2023-04-06 | 2025-04-01 | 26 | 27 | 30 | 2.925 | 2.904 | 2.876 | 0.6 | 0.8 | 1.2 | 0.1 | 0.1 | 0.5
Martin Marietta | Bakers | 32 | 2022-01-05 | 1059667 | M. Smith | 2023-01-05 | 2023-01-01 | 20 | 19 | 20 | 2.75 | 2.735 | 2.719 | 0.6 | 0.8 | 1.2 | 1.6 | 1 | 0.7
Heidelberg Materials | Marlboro | 34 | 2019-02-11 | 946373 | D. Jordan | 2020-02-11 | 2020-02-01 | 57 | 56 | 52 | 2.635 | 2.627 | 2.619 | 0.5 | 0.4 | 0.8 |  | 0.2 | 0.5
Heidelberg Materials | Senter | 35 | 2003-12-09 | 321075 | K. Horne | 2004-12-08 | 2004-12-01 | 42 | 38 | 38 | 2.64 | 2.64 | 2.63 | 0.1 | 0.1 | 0.3 | 0 | 0.5 | 0.9
Martin Marietta | Matthews | 37 | 2021-12-20 | 1058435 | M. Smith | 2022-12-20 | 2023-01-01 | 13 | 13 | 16 | 2.782 | 2.773 | 2.746 | 0.4 | 0.6 | 1.1 | 0.1 | 0.8 | 2.3
Martin Marietta | Belgrade | 38 | 2023-07-27 | 1111836 | J. Skinner | 2024-07-26 | 2026-07-01 | 54 | 38 | 43 | 2.368 | 2.418 | 2.49 | 3.4 | 3.5 | 3.6 | 10.6 | 8.6 | 12.1
Martin Marietta | Burlington | 39 | 2019-05-23 | 954796 | R. Loshinsky | 2020-05-22 | 2022-05-01 | 19 | 20 | 24 | 2.882 | 2.856 | 2.851 | 0.4 | 0.5 | 0.8 | 0.2 | 0.8 | 1.3
Martin Marietta | Castle Hayne | 40 | 2023-04-28 | 1103968 | J. Skinner | 2024-04-27 | 2024-12-01 | 40 | 41 | 39 | 2.481 | 2.474 | 2.495 | 3.1 | 6.4 | 3.8 | 5.6 | 6.7 | 6.9
Martin Marietta | Charlotte | 41 | 2021-07-09 | 1046175 | H. Pegues | 2022-07-09 | 2022-09-01 | 17 | 16 | 21 | 2.844 | 2.841 | 2.802 | 0.5 | 0.6 | 1.2 | 0.1 | 0.1 | 1
Martin Marietta | Fountain | 42 | 2023-07-26 | 1111341 | J. Skinner | 2024-07-25 | 2026-07-01 | 21 | 14 | 21 | 2.673 | 2.674 | 2.672 | 0.2 | 0.2 | 0.4 | 0.1 | 0.1 | 0.1
Martin Marietta | Hickory | 43 | 2022-09-12 | 1082787 | J. Brinson | 2023-09-12 | 2024-02-01 | 33 | 33 | 38 | 2.896 | 2.899 | 2.887 | 0.4 | 0.3 | 0.8 | 0.2 | 0.3 | 0.7
Martin Marietta | Hicone | 44 | 2007-02-06 | 430868 | R. W. Fosque | 2008-02-06 | 2010-02-05 | 22 | 21 | 26 | 2.73 | 2.7 | 2.72 | 0.1 | 0.1 | 0.2 | 0.2 | 0.1 | 0.5
Martin Marietta | Jamestown | 46 | 2019-04-01 | 950037 | R. Loshinskiy | 2020-03-31 | 2022-03-01 | 29 | 30 | 35 | 2.759 | 2.748 | 2.662 | 0.5 | 0.5 | 1 | 0.1 | 0.1 | 0.6
Martin Marietta | Kannapolis | 47 | 2021-10-29 | 1052171 | L. Ealey | 2022-10-29 | 2024-10-01 | 31 | 31 | 35 | 2.612 | 2.61 | 2.599 | 0.4 | 0.5 | 0.8 | 0.3 | 0.1 | 0.4
Martin Marietta | Kings Mountain | 48 | 2022-03-08 | 1062060 | J. Gosnell | 2023-03-08 | 2025-03-01 | 31 | 31 | 30 | 2.733 | 2.725 | 2.693 | 0.6 | 0.8 | 1.5 | 0.6 | 0.7 | 1.2
Martin Marietta | Pomona | 51 | 2024-02-29 | 1129539 | J. Brinson | 2025-02-28 | 2027-02-01 | 21 | 21 | 23 | 2.764 | 2.742 | 2.734 | 0.4 | 0.7 | 1.1 | 0.5 | 0.4 | 0.9
Martin Marietta | Reidsville | 52 | 2019-03-11 | 950550 | B. Westmoreland | 2020-03-10 | 2020-04-01 | 20 | 23 | 23 | 2.73 | 2.723 | 2.747 | 0.4 | 0.5 | 0.7 | 0.3 | 0.2 | 0.4
Martin Marietta | Statesville | 54 | 2022-06-03 | 1070739 | J. Brinson | 2023-06-03 | 2025-06-01 | 38 | 37 | 41 | 2.801 | 2.79 | 2.748 | 0.5 | 0.8 | 1.7 | 0.2 | 1.1 | 1.6
Vulcan Materials | Skippers | 55 | 2023-06-23 | 1108510 | J. Skinner | 2024-06-22 | 2026-06-01 | 14 | 10 | 18 | 2.724 | 2.728 | 2.782 | 0.3 | 0.3 | 0.4 | 0.1 | 0.1 | 0.3
Martin Marietta | Woodleaf | 56 | 2021-10-22 | 1052177 | L Ealey | 2022-10-22 | 2022-09-01 | 34 | 34 | 39 | 2.741 | 2.722 | 2.67 | 0.5 | 0.5 | 1 | 0.2 | 0.5 | 1.3
Martin Marietta | Garner | 57 | 2023-06-12 | 1107687 | J. Skinner | 2024-06-11 | 2026-06-01 | 39 | 34 | 41 | 2.637 | 2.644 | 2.636 | 0.6 | 0.4 | 0.6 | 0.2 | 0.4 | 0.4
Thompson Contractors | Miller Creek | 59 | 2022-09-09 | 1081359 | R. C. Rhymer | 2023-09-09 | 2025-09-01 | 34 | 37 | 36 | 2.769 | 2.766 | 2.738 | 0.4 | 0.4 | 0.9 | 0.1 | 0.1 | 0.4
Thompson Contractors | Mill Springs | 60 | 2019-06-03 | 957935 | R.C. Rhymer | 2020-06-02 | 2020-05-01 | 42 | 47 |  | 2.786 | 2.78 |  | 0.5 | 0.5 |  | 0 | 0.2
Heidelberg Materials | Crabtree | 61 | 2023-05-25 | 1104989 | J. Skinner | 2024-05-24 | 2023-05-01 | 23 | 22 | 25 | 2.654 | 2.657 | 2.661 | 0.5 | 0.5 | 0.7 | 0.5 | 0.1 | 0.6
Heidelberg Materials | Durham | 62 | 1998-03-24 | 32954 | R. R. Baker | 1999-03-24 |  | 17 | 14 | 20 | 2.67 | 2.7 | 2.71 | 0.1 | 0.5 | 0.4
Heidelberg Materials | Elliott Sand & Gravel | 63 | 2023-06-01 | 1107311 | J. Skinner | 2024-05-31 | 2024-07-01 |  | 29 |  |  | 2.635 |  |  | 0.5 |  | 0.6 | 1.2 | 0.8
Heidelberg Materials | Princeton | 64 | 2023-06-02 | 1106317 | J. Skinner | 2024-06-01 | 2026-06-01 | 19 | 17 | 23 | 2.721 | 2.718 | 2.694 | 0.4 | 0.3 | 0.5 | 2.4 | 0.1 | 0.3
Heidelberg Materials | Rocky Mount | 65 | 2013-04-08 | 663642 | J. Skinner | 2014-04-08 | 2016-04-07 | 30 | 28 | 30 | 2.67 | 2.66 | 2.66 | 0.4 | 0.5 | 0.8 | 0.1 | 0.5 | 1.6
Heidelberg Materials | Neverson | 66 | 2023-06-02 | 1106666 | J. Skinner | 2024-06-01 | 2026-06-01 | 37 | 39 | 40 | 2.635 | 2.635 | 2.625 | 0.4 | 0.5 | 0.7 | 0.1 | 0.1 | 0.3
Heidelberg Materials | Raleigh | 67 | 2024-03-14 | 1131114 | M. Blythe | 2025-03-14 | 2026-05-01 | 31 | 33 | 41 | 2.626 | 2.626 | 2.616 | 0.5 | 0.5 | 0.9 | 0.1 | 0.2 | 0.6
Vulcan Materials | Elkin | 68 | 2022-03-24 | 1065170 | T. Church | 2023-03-24 | 2024-06-01 | 22 | 20 | 24 | 2.652 | 2.651 | 2.654 | 0.4 | 0.4 | 0.7 | 0.1 | 0.3 | 0.9
Vulcan Materials | Enka | 69 | 2022-08-22 | 1078621 | R.C. Rhymer | 2023-08-22 | 2025-08-01 | 33 | 34 | 37 | 2.726 | 2.724 | 2.729 | 0.5 | 0.6 | 0.9 | 0.3 | 0.3 | 0.9
Vulcan Materials | Greystone - Henderson | 70 | 2023-05-22 | 1104540 | J. Skinner | 2024-05-21 | 2026-05-01 | 43 | 44 | 46 | 2.649 | 2.636 | 2.602 | 0.6 | 0.7 | 1.5 | 0.1 | 0.2 | 0.5
Vulcan Materials | Lawrenceville | 71 | 2010-06-08 | 513095 | R. L. Ray | 2011-06-08 | 2013-06-07 | 32 | 34 | 36 | 2.72 | 2.72 | 2.7 | 0.4 | 0.4 | 0.5 | 0.2 | 0.3 | 0.6
Vulcan Materials | North Q. | 72 | 2022-01-05 | 1058078 | L Ealey | 2023-01-05 | 2020-08-01 | 23 | 24 | 26 | 2.825 | 2.813 | 2.803 | 0.5 | 0.6 | 0.9 | 0.2 | 0.5 | 0.8
Vulcan Materials | Shelton Quarry | 75 | 2019-05-24 | 952406 | B. Westmoreland | 2020-05-23 | 2020-05-01 | 27 | 29 | 31 | 2.621 | 2.618 | 2.608 | 0.5 | 0.5 | 0.8 | 0.1 | 0.1 | 0.4
Vulcan Materials | Stokesdale | 76 | 2019-04-18 | 952382 | B. Westmoreland | 2020-04-17 | 2020-04-01 | 33 | 40 | 44 | 2.686 | 2.682 | 2.656 | 0.5 | 0.7 | 1.3 | 0 | 0 | 0.4
Vulcan Materials | South Boston | 78 | 2019-06-06 | 964758 | B. Westmoreland | 2020-06-05 | 2022-06-01 | 23 | 25 | 29 | 2.785 | 2.785 | 2.799 | 0.4 | 0.5 | 0.8 | 0.2 | 0.4 | 0.4
Vulcan Materials | 115 | 79 | 2022-08-08 | 1078068 | D. Brown | 2023-08-08 | 2025-08-01 | 38 | 37 | 38 | 2.723 | 2.712 | 2.701 | 0.4 | 0.7 | 1.3 | 0.2 | 0.3 | 0.6
Vulcan Materials | Smith Grove | 80 | 2024-02-29 | 1130213 | D. Gilmore | 2025-02-28 | 2027-02-01 | 26 | 27 | 19 | 2.939 | 2.928 | 2.922 | 0.7 | 0.9 | 1.4 | 1.8 |  | 3.1
Vulcan Materials | Hendersonville | 81 | 2022-06-10 | 1072265 | D. M. Wood | 2023-06-10 | 2024-05-01 | 35 | 37 | 37 | 2.653 | 2.649 | 2.646 | 0.4 | 0.5 | 0.7 | 0.4 | 0.2 | 0.3
Vulcan Materials | Blacksburg | 82 | 2022-07-22 | 1075562 | J. Brinson | 2023-07-22 | 2025-07-01 | 39 | 37 | 35 | 2.816 | 2.82 | 2.814 | 0.4 | 0.4 | 0.6 | 2.5 | 3.5 | 2.2
Vulcan Materials | Pacolet, SC | 83 | 2023-10-05 | 1118163 | J. Brinson | 2024-10-04 | 2024-04-01 | 52 | 53 | 51 | 2.641 | 2.623 | 2.584 | 0.7 | 1.1 | 2 | 0.2 | 0.3
Vulcan Materials | Gold Hill | 85 | 2022-01-13 | 1058778 | L. Ealey | 2023-01-13 | 2025-01-01 | 14 | 14 | 15 | 2.762 | 2.767 | 2.759 | 0.3 | 0.4 | 0.6 | 0.7 | 0.1 | 0
Vulcan Materials | Lenoir | 91 | 2023-06-14 | 1108335 | J. Brinson | 2024-06-13 | 2024-08-01 | 46 | 43 | 48 | 2.708 | 2.702 | 2.684 | 0.4 | 0.5 | 0.8 | 0.3 | 0.2 | 0.7
Vulcan Materials | Rockingham | 94 | 2021-03-26 | 1034224 | D. Jordan | 2022-03-26 | 2024-03-01 | 31 | 33 | 35 | 2.705 | 2.689 | 2.656 | 0.6 | 0.7 | 1.1 | 0.4 | 0.7 | 1.4
Martin Marietta | Lemon Springs | 97 | 2023-05-22 | 1104076 | J. Skinner | 2024-05-21 | 2026-05-01 | 21 | 19 | 23 | 2.671 | 2.669 | 2.647 | 0.5 | 0.6 | 1.1 | 0.1 | 0.6 | 1.1
Wake Stone | Knightdale | 98 | 2023-02-27 | 1096465 | Y. Chauhan | 2024-02-27 | 2026-02-01 | 45 | 51 | 51 | 2.632 | 2.63 | 2.618 | 0.4 | 0.4 | 0.6 | 0.2 | 0.2 | 0.4
Wake Stone | Moncure | 100 | 2022-03-03 | 1063685 | D. Jordan | 2023-03-03 | 2025-03-01 | 14 | 14 | 20 | 20739 | 2.717 | 2.69 | 0.7 | 0.8 | 2.2 | 1 | 0.2 | 4.4
Vulcan Materials | Pineville | 101 | 2022-04-06 | 1065709 | J. Gosnell | 2023-04-06 | 2025-04-01 | 28 | 30 | 30 | 2.971 | 2.947 | 2.893 | 0.5 | 0.6 | 1.1 | 0.3 | 0.5 | 1
Martin Marietta | Thomasville | 102 | 2021-10-20 | 1052280 | L. Ealey | 2022-10-20 | 2022-07-01 | 18 | 17 | 21 | 2.794 | 2.776 | 2.705 | 0.6 | 0.8 | 1.9 | 2.7 | 0.2 | 0.9
Vulcan Materials | Bristol | 104 | 2017-02-06 | 844471 | R. Medford | 2018-02-06 | 2020-02-01 |  | 21 | 20 |  | 2.71 | 2.71 |  | 0.5 | 0.4 |  | 0.4 | 0.7
Vulcan Materials | Bristol | 104 | 2018-01-03 | 885701 | D. Barngarner | 2019-01-03 |  | 23 | 22 | 22 | 2.738 | 2.745 | 2.722 | 0.4 | 0.4 | 0.7
Vulcan Materials | Yadkin | 109 | 2004-09-01 | 350891 | R. M. Wagoner | 2005-09-01 | 2007-09-01 | 30 | 29 | 33 | 2.78 | 2.78 | 2.75 | 0.7 | 1 | 1.9 | 1.4 | 4.2 | 23.4 |  |  | 0.13 | C too high on soundness, likely finer than #4 when received.
Gilbert Southern | Reynolds | 110 | 1998-07-17 | 49332 | R. L. Tallent | 1999-07-17 |  | 34 | 35 |  | 2.76 | 2.77 |  | 0.6 | 0.7
Vulcan Materials | Spruce Pine | 111 | 2024-01-08 | 1127761 | J. Brinson | 2025-01-07 | 2025-01-01 | 49 | 48 | 50 | 2.957 | 2.945 | 2.918 | 0.7 | 1 | 2 | 0.3 | 0.3 | 1
McCrary Stone | Marshall | 113 | 2023-05-31 | 1105271 | J. J. Myers | 2024-05-30 | 2026-05-01 | 31 | 30 | 31 | 2.782 | 2.771 | 2.782 | 0.6 | 0.7 | 1.2 | 1 | 0.8 | 1.1
Vulcan Materials | Blairsville, GA | 114 | 2019-11-01 | 981640 | B. Ledford | 2020-10-31 | 2020-05-01 | 27 | 25 | 29 | 2.695 | 2.701 | 2.678 | 0.2 | 0.4 | 1 | 0.5 | 1 | 1.6
Harrison Construction | Cherokee | 115 | 2022-06-08 | 1069764 | B. Ledford | 2023-06-08 | 2025-06-01 | 30 | 35 | 32 | 2.729 | 2.725 | 2.713 | 0.5 | 0.7 | 1.1 | 0.3 | 0.7 | 1.8
Harrison Construction | Mission Dam | 116 | 2015-06-25 | 763890 | B. Ledford | 2016-06-24 | 2018-06-01 | 37 | 36 | 34 | 2.77 | 2.75 | 2.74 | 0.5 | 0.6 | 0.8 | 0.2 | 0.6 | 1.2
LBM Industries | Sapphire | 119 | 2023-12-18 | 1122834 | J. Brinson | 2024-12-17 | 2026-12-01 | 41 | 40 | 42 | 2.636 | 2.62 | 2.591 | 1 | 1.2 | 2 | 0.2 | 0.3 | 0.4 |  |  |  | Whitewater Falls Quarry
Heidelberg Materials | Jefferson | 120 | 2024-01-18 | 1127606 | M. Blythe | 2025-01-17 | 2027-01-01 | 43 | 46 | 44 | 2.642 | 2.635 | 2.612 | 0.4 | 0.5 | 0.9 | 0.2 | 0.2 | 0
Radford Quarries of Boone | Bamboo | 122 | 2021-09-02 | 1049884 | J. J. Myers | 2022-09-02 | 2024-09-01 | 33 | 32 | 31 | 2.916 | 2.916 | 2.901 | 0.5 | 0.7 | 1.1 | 0.4 | 0.5 | 0.7
Cardinal Realty (VA) | Smethport Quarry | 123 | 2022-08-31 | 1080613 | D. Brown | 2023-08-31 | 2025-08-01 | 39 | 35 | 36 | 3.018 | 3.003 | 3.007 | 0.7 | 0.7 | 1.2 | 0.2 | 0.7 | 1.2
Cumberland Sand & Gravel | Greenlee | 124 | 2000-03-27 | 126902 | R. L. Tallent | 2001-03-27 | 2001-04-01 | 45 |  |  | 2.65 |  |  | 0.6 |  |  | 0.1 | 1.2 | 0
Clark Stone | Linville | 127 | 1998-06-30 | 46827 | G. Shore | 1999-06-30 | 2001-06-29 | 28 | 28 | 33 | 2.63 | 2.62 | 2.62 | 0.4 | 0.6 | 1 | 0.2 | 0.8 | 1.3
Hedrick Industries | North Buncombe | 131 | 2022-06-03 | 1070071 | Q. Kindley | 2023-06-03 | 2025-06-01 | 31 | 31 | 36 | 2.77 | 2.761 | 2.78 | 0.5 | 0.6 | 1 | 0.4 | 0.5 | 1.9
Aggregates USA | Watauga Quarry | 133 | 2019-09-18 | 973654 | T. Church | 2020-09-17 | 2021-02-01 |  | 20 | 20 |  | 2.756 | 2.723 |  | 0.5 | 1.1 |  | 0.4 | 1.6
Vulcan Materials | Jack | 137 | 2021-01-12 | 1021368 | M. M. Bonds | 2022-01-12 | 2024-01-01 | 28 | 28 | 35 | 2.625 | 2.617 | 2.57 | 0.6 | 0.9 | 1.9 | 0.2 | 0.3 | 0.6 |  |  |  | Sampled from Elizabeth City Yard
Heidelberg Materials | Leon Gardner | 138 | 2021-05-06 | 1039089 | G. Dudley | 2022-05-06 | 2022-10-01 | 35 | 37 | 39 | 2.625 | 2.613 | 2.573 | 0.8 | 1.1 | 2.2 | 0.3 | 0.2 | 0.7
Vulcan Materials | East Forsyth | 139 | 2022-01-13 | 1057263 | L. E. Ealey | 2023-01-13 | 2025-01-01 | 23 | 23 | 24 | 2.677 | 2.691 | 2.666 | 0.5 | 0.6 | 1.3 | 0.2 | 0.8 | 1
East Coast Limestone | East Coast | 141 | 1997-09-30 | 484 | T. C. Owen | 1998-09-30 |  | 43 | 42 | 43 | 2.51 | 2.54 | 2.47 |  | 3.5 | [7 empty] | Not Actually the HiCAMS #
Boxley Materials Co. | Fieldale | 142 | 2019-05-08 | 953145 | B. Westmoreland | 2020-05-07 | 2021-04-01 | 32 | 31 | 37 | 2.803 | 2.815 | 2.789 | 0.4 | 0.4 | 0.7 | 0.1 | 0.2 | 0.5
Hedrick Industries | Grove Stone | 146 | 2022-06-20 | 1072355 | R. C. Rhymer | 2023-06-20 | 2025-06-01 | 32 | 33 | 37 | 2.708 | 2.706 | 2.697 | 0.5 | 0.5 | 0.9 | 0.3 | 0.2 | 1
Wilson Quarries | Horsepasture | 147 | 1998-10-28 | 63578 | W. C. Stout | 1999-10-28 | 2000-10-01 | 40 | 40 | 42 | 2.82 | 2.83 | 2.81 | 0.4 | 0.4 | 0.6 | 0.1 | 0.2 | 0.3 |  | 57 | 0.1
Maymead Materials | Potter's | 153 | 2022-08-31 | 1080993 | D. Brown | 2023-08-31 | 2025-08-01 | 28 | 27 | 25 | 2.729 | 2.721 | 2.719 | 0.5 | 0.6 | 0.8 | 0.2 | 4.1 | 0.9
Martin Marietta | Raleigh-Durham | 156 | 2023-05-02 | 1102997 | J. Skinner | 2024-05-01 | 2026-05-01 | 23 | 23 | 25 | 2.795 | 2.801 | 2.786 | 0.4 | 0.5 | 0.8 | 1.2 | 0.4 | 0.5
Wake Stone | Triangle | 157 | 2023-05-03 | 1103595 | J. Skinner | 2024-05-02 | 2026-05-01 | 46 | 44 | 43 | 2.656 | 2.639 | 2.616 | 0.6 | 0.8 | 1.2 | 0.1 | 0.3 | 0.5
Aggregates USA | Unicoi Quarry | 158 | 2018-02-08 | 891593 | T. Church | 2019-02-08 | 2021-02-01 |  | 17 | 19 |  | 2.799 | 2.769 |  | 0.5 | 1.2 |  | 0.5 | 0.9
Martin Marietta | Rocky Point | 161 | 2019-11-07 | 986009 | D. Allen | 2020-11-06 | 2020-05-01 | 39 | 40 | 38 | 2.501 | 2.509 | 2.514 | 2.8 | 2.9 | 3.3 | 1.7 | 4.8 | 11.7
Johnson Paving | Tom's Creek | 163 | 2010-08-20 | 520206 | R. L. Tallent | 2011-08-20 | 2011-08-01 | 33 | 32 | 34 | 2.65 | 2.65 | 2.64 | 0.3 | 0.4 | 0.6 | 0.5 | 0.5 | 1
Virginia Solite | Cascade | 165 | 2004-02-02 | 324741 | R. W. Fosque | 2005-02-01 | 2007-02-01 | 36 | 38 | 35 | 1.56 | 1.62 | 1.77 | 6.2 | 6.9 | 7.5 | 12.3 | 0 | 0.8 |  |  |  | new source - to be back on active list
Hedrick Industries | Lake Norman | 168 | 2022-04-05 | 1064890 | J. Gosnell | 2023-04-05 | 2025-04-01 | 31 | 32 | 33 | 2.788 | 2.797 | 2.765 | 0.5 | 0.6 | 1 | 0.2 | 0.7 | 0.8
Martin Marietta | Denver | 169 | 2022-07-28 | 1076510 | J. Brinson | 2023-07-28 | 2025-07-01 | 28 | 27 | 32 | 2.707 | 2.704 | 2.696 | 0.5 | 0.5 | 0.8 | 0.5 | 0.2 | 0.4
Martin Marietta | Benson | 176 | 2023-05-22 | 1104213 | J. Skinner | 2024-05-21 | 2026-05-01 | 20 | 20 | 22 | 2.724 | 2.725 | 2.716 | 0.6 | 0.7 | 0.9 | 0.1 | 0.1 | 0.1
Heidelberg Materials | Hasskamp | 177 | 2001-04-09 | 184526 | R. S. Chavis | 2002-04-09 | 2002-04-01 | 44 | 43 | 45 | 2.64 | 2.64 | 2.63 | 0.3 | 0.3 | 0.5 | 0.3 | 0.8 | 2
Carolina Sunrock | Butner | 178 | 2023-06-02 | 1105620 | J. Skinner | 2024-06-01 | 2026-06-01 | 23 | 21 | 25 | 2.967 | 2.964 | 2.958 | 0.6 | 0.6 | 0.7 | 0.4 | 0.6 | 1.8
Mountain Materials | Mouth of Wilson | 180 | 2022-09-15 | 1082241 | D. Brown | 2023-09-15 | 2025-09-01 | 28 | 28 | 29 | 2.706 | 2.709 | 2.7 | 0.9 | 0.5 | 0.5 | 0.3 | 0.6 | 1
Davidson Mineral Prop | Demorest, GA | 182 | 1997-05-09 | 436 | R. R. Wallace | 1998-05-09 | 2000-05-08 | 36 | 38 | 44 | 2.69 | 2.67 | 2.65 |  | 0.4 |  | 0.4 | 0.2 | 1 |  |  |  | Not Actually the HiCAMS #
Aggregates USA | Midway Quarry | 183 | 2017-04-10 | 845871 | R. C. Rhymer | 2018-04-10 | 2019-02-01 | 20 | 19 | 19 | 2.79 | 2.78 | 2.75 | 0.5 | 0.7 | 1.1 | 0.3 | 0.5 | 0.6
Aggregates USA | Midway Quarry | 183 | 2018-04-04 | 898397 | R. C. Rhymer | 2019-04-04 |  | 23 | 21 | 21 | 2.792 | 2.767 | 2.746 | 0.4 | 0.5 | 0.7
Toe River Stone & Gravel | NC 80 (Hasett) | 184 | 1999-04-01 | 81395 | R. L. Tallent | 2000-03-31 | 2002-03-31 | 40 |  |  | 2.8 |  |  | 0.6 |  |  | 0.2
Vulcan Materials | Cabarrus | 186 | 2019-11-05 | 984953 | K.M. Cero | 2020-11-04 | 2020-11-01 | 26 | 26 | 28 | 2.836 | 2.831 | 2.786 | 0.4 | 0.4 | 0.9 | 0.2 | 0.5 | 2.9
Martin Marietta | Mallard Creek | 188 | 2021-12-15 | 1056915 | H. Pegues | 2022-12-15 | 2024-12-01 | 19 | 20 | 23 | 2.804 | 2.819 | 2.781 | 0.5 | 0.6 | 1.2 | 0 | 0.2 | 0.5
Martin Marietta | New Bern | 189 | 2023-11-28 | 1122336 | Y. Chauhan | 2024-11-27 | 2026-12-01 | 50 | 45 | 38 | 2.296 | 2.34 | 2.373 | 7.4 | 6.8 | 7 | 1.5 | 1.1 | 1.6 |  |  |  | Clarks Quarry
Boone Concrete Supply | Woodlawn Quarry | 190 | 2022-10-11 | 1084379 | D. Buckner | 2023-10-11 | 2025-10-01 | 43 | 42 | 38 | 2.827 | 2.829 | 2.806 | 0.5 | 0.6 | 0.9 | 0.5 | 0.4 | 1.4
Harrison Construction | Massey Branch | 193 | 2021-07-09 | 1039080 | B. Ledford | 2022-07-09 | 2024-07-01 | 48 | 49 |  | 2.685 | 2.674 |  | 1 | 1.4 |  | 1.3 | 2.5
American Materials | Wade | 194 | 2001-10-09 | 234004 | K. Horne | 2002-10-09 | 2004-10-08 | 42 | 41 | 40 | 2.66 | 2.64 | 2.64 | 0.4 | 0.3 | 0.5 | 0 | 0.1 | 0.3
Harrison Construction | Hayesville | 195 | 2022-06-08 | 1069765 | B. Ledford | 2023-06-08 | 2025-06-01 | 37 | 37 | 41 | 2.743 | 2.734 | 2.73 | 0.5 | 0.6 | 0.8 | 0.2 | 0.4 | 0.7
Martin Marietta | East Alamance | 201 | 2019-04-01 | 949814 | B. Westmoreland | 2020-03-31 | 2022-04-01 | 19 | 20 | 23 | 2.874 | 2.826 | 2.813 | 0.4 | 0.5 | 0.9 | 0.3 | 0.4 | 0.7
Martin Marietta | Haw River | 203 | 2006-03-30 | 406890 | R. W. Fosque | 2007-03-30 | 2009-03-29 | 23 | 23 | 25 | 2.82 | 2.82 | 2.82 | 0.2 | 0.2 | 0.3 | 0.2 | 0.2 | 1 |  | 67 | 0.09 | .
Vulcan Materials | Dale | 205 | 2011-05-12 | 538666 | M. Rudd | 2012-05-11 | 2013-05-01 | 41 | 43 | 48 | 2.64 | 2.63 | 2.62 | 0.4 | 0.4 | 0.6 | 1 | 1.3 | 0.6
Martin Marietta | Rocky River | 207 | 2011-08-24 | 598951 | R. Tucker | 2012-08-23 | 2014-08-23 | 13 | 15 | 23 | 2.82 | 2.8 | 2.79 | 0.2 | 0.3 | 0.6 | 0.3 | 0.8 | 1.6
Vulcan Materials | Greenville, TN | 208 | 1997-06-12 | 449 | R. L. Tallent | 1998-06-12 |  | 19 | 16 | 17 | 2.8 | 2.81 | 2.79 |  | 0.4 | [7 empty] | Not Actually the HiCAMS #
Martin Marietta | Salem Stone | 209 | 2024-02-29 | 1130035 | J. J. Myers | 2025-02-28 | 2027-02-01 | 44 | 46 | 44 | 2.64 | 2.634 | 2.601 | 0.6 | 0.9 | 1.4 | 1 | 0.7 | 0.3
Vulcan Materials | Columbia | 210 | 2017-04-25 | 847288 | M. Adair | 2018-04-25 | 2020-04-01 | 26 | 26 | 31 | 2.63 | 2.63 | 2.6 | 0.4 | 0.5 | 1 | 1.9 | 0.3 | 0.8
Cardinal Stone Co. | Route 21 | 212 | 1998-07-07 | 47473 | B. R. Parsons | 1999-07-07 | 2001-07-06 | 37 | 38 | 0 | 2.76 | 2.81 | 0 | 0.8 | 0.3 | 0 | 0 | 0.2 | 1.7
Vulcan Materials | Garrisonville | 214 | 2009-09-09 | 494946 | R. H. Medford | 2010-09-09 | 2012-09-08 |  | 17 |  |  | 2.96 |  |  | 0.2 |  |  | 0.7
Vulcan Materials | Elizabeth City | 216 | 2017-09-14 | 874229 | M. M. Bonds | 2018-09-14 | 2020-09-01 | 28 | 28 | 33 | 2.641 | 2.638 | 2.606 | 0.7 | 0.8 | 1.2 | 0.7 | 0.6 | 1.5
Heidelberg Materials | Rougemont | 217 | 2023-06-02 | 1105884 | J. Skinner | 2024-06-01 | 2026-06-01 | 15 | 12 | 19 | 2.676 | 2.677 | 2.672 | 0.4 | 0.5 | 0.6 | 0.1 | 0.1 | 0.4
Vulcan Materials | Richmond VA | 218 | 2013-08-27 | 678557 | C. Rogerson | 2014-08-27 | 2014-06-01 | 39 | 37 | 39 | 2.71 | 2.7 | 2.66 | 0.6 | 0.7 | 1 | 5.1 | 0.8 | 3
Martin Marietta | Fuquay | 220 | 2023-02-21 | 1095555 | C. A. Moore | 2024-02-21 | 2026-02-01 | 29 | 28 | 32 | 2.683 | 2.684 | 2.677 | 0.5 | 0.5 | 0.6 | 0.2 | 0.3 | 0.5
Martin Marietta | Cayce | 221 | 2017-04-18 | 845833 | M. L. Adair | 2018-04-18 | 2020-04-01 | 26 | 25 | 31 | 2.063 | 2.063 | 2.06 | 0.6 | 0.7 | 1.3 | 0.3 | 0.3 | 1.8
Martin Marietta | Cayce | 221 | 2020-08-31 | 1004998 | J. L. Civils | 2021-08-31 | 2023-08-01 |  | 26 |  |  | 2.616 |  |  | 0.8 |  |  | 1.3
Heidelberg Materials | Lowery | 222 | 2022-07-01 | 1073206 | J. Gosnell | 2023-07-01 | 2025-07-01 | 35 | 38 | 38 | 2.623 | 2.62 | 2.604 | 0.5 | 0.6 | 0.9 | 0.3 | 0.2 | 0.7
Wake Stone | Nash County | 223 | 2023-06-07 | 1107120 | J. Skinner | 2024-06-06 | 2026-06-01 | 27 | 23 | 28 | 2.657 | 2.647 | 2.634 | 0.6 | 0.6 | 0.9 | 0.4 | 0.5 | 1.1
Vulcan Materials | Puddledock | 224 | 2020-12-31 | 1021370 | M. M. Bonds | 2021-12-31 | 2023-12-01 | 31 | 32 | 35 | 2.595 | 2.587 | 2.551 | 0.7 | 0.9 | 1.7 | 2.4 | 0.7 | 0.9 |  |  |  | Sampled from Kitty Hawk Yard
Heidelberg Materials | Cape Fear | 225 | 1999-09-21 | 104489 | K. Horne | 2000-09-20 | 2001-09-01 | 43 | 41 | 37 | 2.63 | 2.63 | 2.64 | 0.4 | 0.8 | 0.7 | 1.5 | 2 | 4
Carolina Stalite | Gold Hill | 226 | 2022-01-13 | 1061600 | L Ealey | 2023-01-13 | 2024-02-01 | 32 | 31 | 26 | 1.401 | 1.442 | 1.516 | 4.5 | 4.9 | 6.8 | 0.2 | 0.4 | 0.9
Davidson Mineral Prop | Sandy Flats | 228 | 1997-09-30 | 493 | R. R. Wallace | 1998-09-30 |  | 48 | 52 | 52 | 2.7 | 2.7 | 2.7 |  | 0.4 | [7 empty] | Not Actually the HiCAMS #
Radford Quarries of Boone | Glendale Springs | 229 | 2016-04-05 | 801414 | T. Church | 2017-04-05 | 2018-01-01 | 38 | 37 |  | 2.76 | 2.75 |  | 0.6 | 1 |  | 0.2 | 0.5
Tidewater Quarries | Turkey Island | 231 | 1997-09-30 | 482 | S. S. Taylor | 1998-09-30 |  | 35 | 37 | 34 | 2.61 | 2.61 | 2.61 |  | 0.7 | [7 empty] | Not Actually the HiCAMS #
Burke County Stone | Carswell | 232 | 2006-09-26 | 422383 | R. L. Tallent | 2007-09-26 | 2009-09-25 | 33 | 32 | 36 | 2.81 | 2.79 | 2.78 | 0.3 | 0.3 | 0.4 | 0.1 | 0.2 | 0.8
Vulcan Materials | Mecklenburg | 233 | 1999-04-29 | 84398 | R. R. Baker | 2000-04-28 | 2002-04-28 | 41 | 36 | 43 | 2.63 | 2.63 | 2.61 | 0.4 | 0.5 | 0.7 | 0.1 | 0.9 | 2
Vulcan Materials | Greystone - Greenville | 236 | 2019-06-06 | 956368 | R.C. Rhymer | 2020-06-05 | 2022-06-01 | 47 | 50 | 48 | 2.563 | 2.562 | 2.554 | 1.5 | 1.7 | 2.2 | 4.4 | 5.2 | 6.5
Gilbert Southern | US 23 Plant - Area 3 | 238 | 1999-06-28 | 93513 | J. E. Wise | 2000-06-27 |  | 27 | 28 | 32 | 2.71 | 2.7 | 2.71 | 0.6 | 0.7 | 0.9
Martin Marietta | Wilmington Sales Yard | 239 | 2003-09-03 | 311627 | D. Allen | 2004-09-02 |  |  | 19 |  |  | 2.64 |  |  | 0.4 | 0 |  |  |  |  | 57 |  | Wilmington Sales Yard
Taylor & Taylor | Cynth Creek | 241 | 1997-02-13 | 420 | R. R. Wallace | 1998-02-13 |  | 39 | 43 | 44 | 2.72 | 2.74 | 2.71 |  | 0.5 | [7 empty] | Not Actually the HiCAMS #
Vulcan Materials | Lyman | 242 | 2024-03-14 | 1131409 | J. Brinson | 2025-03-14 | 2025-01-01 | 46 | 49 | 48 | 2.801 | 2.783 | 2.74 | 0.6 | 0.7 | 1.1 | 0.7 | 1.9 | 3.2
Luck Stone Corp. | South Richmond | 243 | 1998-08-25 | 54777 | S. S. Taylor | 1999-08-25 |  | 36 | 37 | 40 | 2.77 | 2.77 | 2.76 | 0.5 | 0.6 | 0.8
McCrary Stone | Low Gap | 244 | 2022-04-05 | 1065823 | Q. Kindley | 2023-04-05 | 2025-04-01 | 30 | 30 | 33 | 2.776 | 2.773 | 2.759 | 0.5 | 0.6 | 1 | 0.4 | 0.6 | 0.6
TCS (Sadler Materials) | TCS (Sadler Materials) | 245 | 2007-11-02 | 448564 | R. H. Medford | 2008-11-01 | 2008-11-01 |  | 15 | 19 |  | 2.81 | 2.81 |  | 0.1 | 0.2 |  | 0.1
Carolina Sunrock | Durham/MDC Plant #41 | 246 | 2019-05-10 | 959262 | J. Skinner | 2020-05-09 | 2022-05-01 | 33 | 34 |  | 2.581 | 2.62 |  | 4.6 | 4.2
Vulcan Materials | Curles Neck | 247 | 2001-10-17 | 235336 | G. McCauley | 2002-10-17 | 2004-10-16 | 35 | 35 | 34 | 2.62 | 2.62 | 2.61 | 0.5 | 0.6 | 0.8 | 0 | 0.1 | 0.9 |  |  |  | to be put back on approved list
Vulcan Materials | Clear Creek | 249 | 2021-02-19 | 1032028 | H. Pegues | 2022-02-19 | 2024-02-01 | 12 | 13 | 15 | 2.869 | 2.86 | 2.836 | 0.1 | 0.3 | 0.5
Cumberland Sand & Gravel | Boyd Property | 250 | 1998-07-17 | 49345 | R. L. Tallent | 1999-07-17 | 2001-07-16 | 33 | 32 |  | 2.8 | 2.8 |  | 0.5 | 0.5 |  | 2.3 | 0.5
Aggregates USA | Abingdon Quarry | 251 | 2019-09-18 | 973655 | T. Church | 2020-09-17 | 2021-02-01 |  | 18 | 19 |  | 2.732 | 2.735 |  | 0.5 | 0.7 |  | 2.3 | 2.3
Gilbert Southern | US 23 Plant - Area 5 | 256 | 2000-05-03 | 131414 | J. E. Wise | 2001-05-03 | 2003-05-03 | 22 | 22 | 26 | 2.89 | 2.89 | 2.85 | 0.3 | 0.3 | 0.7 | 0.5 | 0.9 | 1.7
Martin Marietta | Onslow | 259 | 2023-07-27 | 1111835 | J. Skinner | 2024-07-26 | 2026-07-01 | 45 | 39 | 39 | 2.345 | 2.348 | 2.457 | 5.6 | 6.2 | 4.8 | 17.2 | 12 | 13.8
Solite Corp. | Arvonia | 260 | 2004-02-06 | 325157 | R. L. Ray | 2005-02-05 | 2007-02-05 |  | 44 | 36 |  | 1.32 | 1.45 |  | 13.1 | 14.3 |  | 0 | 0.3
G. S. Materials | Linden | 265 | 1997-12-22 | 517 | K. Horne | 1998-12-22 | 2000-12-21 | 45 | 44 | 42 | 2.61 | 2.62 | 2.62 |  | 0.5 |  | 0.1 | 0.3 | 1 |  |  |  | Not Actually the HiCAMS #
International Mill Service | International Mill Service | 266 | 2016-04-08 | 803052 | M. Adair | 2017-04-08 | 2019-04-01 | 23 | 21 | 24 | 3.43 | 3.47 | 3.58 | 1.8 | 1.9 | 1.4 | 0.3 | 1.2 | 1.4
Martin Marietta | Chesterfield | 267 | 2012-02-27 | 616875 | M. Adair | 2013-02-26 | 2013-01-01 | 37 | 37 | 40 | 2.61 | 2.61 | 2.6 | 0.6 | 0.7 | 0.8 | 0.5 | 0.6 | 3.5
Martin Marietta | Maiden | 268 | 2022-08-15 | 1077890 | J. Brinson | 2023-08-15 | 2024-08-01 | 38 | 39 | 44 | 2.729 | 2.717 | 2.7 | 0.7 | 0.8 | 1.6 | 0.8 | 3.9 | 7
Martin Marietta | Franklin Co. | 270 | 2023-05-02 | 1103118 | J. Skinner | 2024-05-01 | 2024-05-01 | 47 | 44 | 52 | 2.654 | 2.642 | 2.631 | 0.5 | 0.6 | 0.9 | 0.2 | 0.2 | 0.6
Martin Marietta | Rock Hill | 271 | 2022-02-07 | 1060210 | M. Adair | 2023-02-07 | 2025-02-01 | 19 | 18 | 22 | 2.81 | 2.805 | 2.777 | 0.4 | 0.4 | 0.8 | 0.1 | 0.3 | 0.8
Grand Strand Aggregates | Grand Strand (Goretown) | 272 | 2022-01-06 | 1061751 | L. R. Cahill | 2023-01-06 | 2024-01-01 | 55 | 55 | 47 | 2.315 | 2.373 | 2.425 | 5.1 | 4.7 | 5.4 | 4 | 2.3 | 2.8
Maymead Materials | North 321 | 273 | 2013-08-16 | 677472 | T. Church | 2014-08-16 | 2016-08-15 | 44 | 45 |  | 2.67 | 2.67 |  | 0.5 | 0.5 |  | 0.2 | 0.5
Hedrick Industries | Aquadale | 274 | 2022-01-13 | 1059181 | M. Smith | 2023-01-13 | 2025-01-01 | 15 | 14 | 16 | 2.775 | 2.77 | 2.758 | 0.3 | 0.3 | 0.6 | 0.1 | 0.1 | 0.3
Radford Quarry | Wright Bros. - Mars Hill | 275 | 1999-10-04 | 105978 | J. E. Wise | 2000-10-03 | 2002-10-03 | 19 | 18 | 22 | 2.76 | 2.76 | 2.76 | 0.4 | 0.4 | 0.7 | 1.2 | 0.7 | 1.1 |  |  |  | taken from project 8.T860704 (preliminary sample)
Martin Marietta | Bonds | 276 | 2022-01-14 | 1058711 | K. Cero | 2023-01-14 | 2025-01-01 | 27 | 27 | 31 | 2.726 | 2.726 | 2.704 | 0.4 | 0.5 | 0.9 | 0.1 | 0.2 | 0.8
Rip Rap Materials | Rip Rap | 277 | 2000-02-14 | 120749 | B. R. Parsons | 2001-02-13 | 2003-02-13 | 36 | 36 | 40 | 2.73 | 2.69 | 2.69 | 0.2 | 0.6 | 0.8 | 0 | 0.1 | 0.3 |  |  |  | new source, material came from project
Vulcan Materials | Liberty | 278 | 2024-01-08 | 1125243 | J. Brinson | 2025-01-07 | 2024-07-01 | 46 | 52 | 55 | 2.663 | 2.664 | 2.615 | 0.6 | 1 | 2.1 | 0.4 | 0.4
Maryland Rock | Leonardtown | 279 | 2000-08-16 | 149668 | J. Ayers | 2001-08-16 | 2002-03-01 | 37 | 36 | 34 | 2.61 | 2.61 | 2.59 | 0.6 | 0.7 | 1.3 |  | 0.4
Hedrick Industries | Green River | 280 | 2023-02-09 | 1094829 | J. Brinson | 2024-02-09 | 2026-02-01 | 42 | 43 |  | 2.671 | 2.662 |  | 0.5 | 0.6 |  | 0.3 | 0.3
Martin Marietta | Siler City | 281 | 2006-08-14 | 418517 | K. Horne | 2007-08-14 | 2009-08-13 | 20 | 19 | 23 | 2.8 | 2.81 | 2.9 | 0.2 | 0.3 | 0.5 | 1.6 | 0.6 | 1.5
Heidelberg Materials | Holly Springs | 282 | 2023-05-22 | 1104661 | J. Skinner | 2024-05-21 | 2026-05-01 | 21 | 22 | 21 | 2.74 | 2.73 | 2.705 | 0.5 | 0.6 | 1 | 2 | 0.6 | 0.4
Hedrick Industries | South McDowell | 283 | 2022-04-01 | 1063402 | R. Ryhmer | 2023-04-01 | 2025-03-01 | 41 | 42 | 44 | 2.736 | 2.73 | 2.706 | 0.6 | 0.7 | 1.2 | 0.2 | 0.3 | 0.6
Gilbert Southern | Area 4 - Stockpile #12 | 284 | 2000-11-27 | 167303 | J. E. Wise | 2001-11-27 | 2003-11-27 | 24 | 24 |  | 2.86 | 2.85 |  | 0.3 | 0.4 |  | 0.1 | 0.2 |  |  |  |  | new source
Heidelberg Materials | Athens | 285 | 2015-10-28 | 782010 | D. M. Wood | 2016-10-31 | 2018-10-01 | 44 | 48 | 49 | 2.7 | 2.7 | 2.67 | 0.6 | 0.6 | 1.2 | 0.2 | .4. | 0.9
Butler Stone | Butler | 286 | 2001-06-01 | 193766 | K. R. Hamby | 2002-06-01 | 2003-12-01 |  | 33 |  |  | 2.57 |  |  |  |  | 0.5 | 2.9
American Materials | Clark | 287 | 2010-04-20 | 509132 | G. C. Christian | 2011-04-20 | 2013-04-19 | 40 | 38 | 39 | 2.64 | 2.64 | 2.63 | 0.4 | 0.4 | 0.6 | 0.2 | 0.9 | 1.9
Vulcan Materials | Kitty Hawk Sales Yard | 288 | 2017-09-14 | 874320 | M. M. Bonds | 2018-09-14 | 2020-09-01 | 35 | 32 | 32 | 2.588 | 2.585 | 2.567 | 0.9 | 1 | 1.3 | 0.2 | 2.1 | 1.8
Wake Stone | Longs, SC | 289 | 2023-12-14 | 1123218 | M. C. Blythe | 2024-12-13 | 2024-06-01 | 55 | 55 | 51 | 2.302 | 2.316 | 2.339 | 4.8 | 5.6 | 7.1 | 2.4 | 4.7 | 3 |  |  |  | N. Myrtle Beach Quarry
Radford Quarry | Radford Quarry | 291 | 2002-01-15 | 244466 | K. R. Hamby | 2003-01-15 | 2005-01-14 | 44 | 43 | 47 | 2.72 | 2.72 | 2.72 | 0.5 | 0.6 | 0.8 | 0.3 | 0.8 | 3.2 |  |  |  | new source
Luckstone | Pittsboro | 292 | 2021-04-01 | 1036055 | B. Jackson | 2022-04-01 | 2022-03-01 | 19 | 19 | 20 | 2.833 | 2.814 | 2.766 | 0.7 | 1.1 | 2 | 0.4 | 0.1 | 0.6
Vulcan Materials | Richmond | 293 | 2007-03-29 | 433947 | M. M. Long | 2008-03-28 | 2008-11-01 | 33 | 34 | 38 | 2.75 | 2.74 | 2.74 | 0.2 | 0.2 | 0.2 | 0.1 | 1.4 | 1.1
Heidelberg Materials | Gainesville, GA | 295 | 2019-04-22 | 949670 | D. M. Wood | 2020-04-21 | 2022-04-01 | 42 | 45 | 47 | 2.639 | 2.626 | 2.611 | 0.5 | 0.7 | 1.2 | 0.1 | 0.3 | 0.6
Hughes Stone | Wilson Mine | 296 | 2003-04-08 | 294476 | R. L. Tallent | 2004-04-07 | 2005-05-01 | 67 |  |  | 3.1 |  |  | 0.1 |  |  | 0.2 | [5 empty] | Fails LA abrasion tests
Inman Stone | Inman | 297 | 2002-10-14 | 279050 | M. Adair | 2003-10-14 | 2005-10-13 | 39 | 42 | 44 | 2.73 | 2.74 | 2.71 | 0.2 | 0.3 | 0.8 | 0.2 | 0.3 | 0.8 |  |  |  | new source
Inman Stone | Inman | 297 | 2003-11-13 | 318134 | M. Adair | 2004-11-12 |  | 44 | 47 | 52 | 2.89 | 2.89 | 2.79 | 0.2 | 0.4 | 1.4
Heidelberg Materials | Sandy Flats | 298 | 2023-02-24 | 1096367 | J. Brinson | 2024-02-24 | 2026-02-01 | 44 | 48 |  | 2.66 | 2.66 |  | 0.5 | 0.6 |  | 0.3 | 0.2
Martin Marietta | North Columbia | 300 | 2003-11-14 | 318987 | M. Adair | 2004-11-13 | 2005-10-01 | 35 | 34 | 42 | 2.67 | 2.67 | 2.67 | 0.3 | 0.3 | 0.6 | 0.1 | 0.2 | 0.6
Carolina Stone | Craven | 301 | 2007-06-22 | 439422 | B. C. Rogerson | 2008-06-21 | 2019-07-01 | 41 | 40 | 41 | 2.59 | 2.59 | 2.61 | 2.2 | 2.4 | 2.4 | 1.6 | 11.6 | 12.8
Red Clay Industries | Red Clay | 302 | 2010-01-22 | 503150 | R. Tucker | 2011-01-22 |  | 35 | 33 | 37 | 2.51 | 2.54 | 2.51 | 4.8 | 4.8 | 5.9
Carolina Sunrock | Kittrell | 304 | 2023-05-22 | 1104389 | J. Skinner | 2024-05-21 | 2026-05-01 | 41 | 44 | 44 | 2.634 | 2.646 | 2.642 | 0.5 | 0.5 | 0.7 | 0.2 | 0.2 | 0.6
Shelly Materials | East Fultonham | 306 | 2003-09-10 | 312885 | R. M. Wagoner | 2004-09-09 | 2006-09-09 | 25 | 24 | 27 | 2.69 | 2.7 | 2.7 | 1.4 | 1.4 | 1.8 | 9.6 | 5 | 6.2 |  |  |  | new source - to be used in precast concrete
Appalachian Aggregates | Bluefield | 307 | 2023-01-30 | 1093290 | T. Ewing | 2024-01-30 | 2026-01-01 |  | 23 |  |  | 2.707 |  |  | 0.3 |  |  | 0.4
C & M Recycling | C & M Recycling | 309 | 2003-11-12 | 318423 | M. Adair | 2004-11-11 |  | 38 | 35 | 40 | 2.46 | 2.51 | 2.46 | 5 | 5 | 7 | [6 empty] | new source - recycled concrete
Vulcan Materials | Rains, SC | 310 | 2022-07-15 | 1068331 | K. Deja | 2023-07-01 | 2025-07-01 |  |  | 33 |  |  | 2.698 |  |  | 0.7 |  |  | 1.5 |  |  |  | Rains Sales Yard
Martin Marietta | Alexander | 311 | 2024-03-07 | 1131865 | J. J. Myers | 2025-03-07 | 2027-03-01 | 44 | 44 |  | 2.714 | 2.708 |  | 0.7 | 1 |  | 1.87 | 2.2
Boggs Materials | Boggs 601 | 312 | 2019-12-19 | 989688 | H. Pegues | 2020-12-18 |  | 33 | 33 | 39 | 2.424 | 2.469 | 2.357 | 5.7 | 4.9 | 8.4
Radford Quarries of Boone | Doe Creek | 313 | 2015-01-21 | 742647 | T. Church | 2016-01-21 | 2016-10-01 | 34 | 35 | 36 | 2.57 | 2.56 | 2.55 | 1.3 | 1.4 | 1.7 | 0.2 | 0.8
McGraw, Inc. | McGraw | 314 | 2004-10-21 | 356332 | R. J. Tucker | 2005-10-21 |  | 37 | 34 | 41 | 2.45 | 2.5 | 2.47 | 5.2 | 5.3 | 8.7 | [6 empty] | new source - recycled concrete
Rogers Group | Mitchell County Stone | 315 | 2016-10-25 | 832453 | R.C. Rhymer | 2017-10-25 | 2019-10-01 | 53 | 53 | 53 | 2.62 | 2.61 | 2.59 | 0.6 | 0.7 | 1 | 0.1 | 0.4 | 2
Heidelberg Materials | Anderson | 316 | 2013-11-08 | 689322 | D. M. Wood | 2014-11-08 | 2016-11-07 | 50 | 49 | 48 | 2.73 | 2.72 | 2.7 | 0.5 | 0.6 | 0.8 | 0.2 | 0.3 | 0.7
Mar Mac Sand and Gravel | Mar Mac Sand and Gravel | 317 | 2005-09-16 | 390439 | M. Rudd | 2006-09-16 | 2008-09-15 | 40 | 38 | 36 | 2.64 | 2.64 | 2.64 | 0.2 | 0.2 | 0.3 | 1.7 | 1.4 | 1 |  |  |  | new source
Larco Construction | Larco | 318 | 2013-10-02 | 683808 | S. Potts | 2014-10-02 |  | 38 | 37 | 38 | 2.49 | 2.5 | 2.44 | 4 | 4.2 | 5.5
Martin Marietta | Castle Hayne Stone Yard | 319 | 2014-02-27 | 699119 | M. Pridgen | 2015-02-27 | 2016-01-01 | 18 | 17 | 19 | 2.67 | 2.66 | 2.64 | 0.3 | 0.4 | 0.6 | 0.1 | 0.5 | 2
Martin Marietta | Jefferson | 320 | 2007-01-10 | 429321 | R. L. Tallent | 2008-01-10 | 2010-01-09 | 46 | 47 | 51 | 2.69 | 2.69 | 2.69 | 0.1 | 0.2 | 0.3 | 0.1 | 0.1 | 0.9
Cardinal Realty (VA) | US 321 | 322 | 2007-04-13 | 434928 | R. M. Wagoner | 2008-04-12 | 2010-04-12 | 30 | 29 | 33 | 2.76 | 2.77 | 2.76 | 0.1 | 0.1 | 4.9 | 0.1 | 0.6 | 1.9 |  |  | 0
T. R. Vernal | T. R. Vernal | 323 | 2007-05-04 | 436083 | B. Watkins | 2008-05-03 |  | 39 | 37 | 40 | 2.49 | 2.48 | 2.52 | 3.9 | 3.6 | 3.4 | [6 empty] | crushed recycled concrete
ICAN 2 | River City - 301 | 324 | 2007-04-02 | 433819 | G. C. Christian | 2008-04-01 |  | 46 | 44 | 46 | 2.37 | 2.37 | 2.4 | 4.5 | 5 | 5.5 | [6 empty] | new source - crushed concrete
Buckhorn Materials | Lynches River | 325 | 2024-03-14 | 1130527 | M. Blythe | 2025-03-14 | 2025-01-01 |  | 39 | 36 | 2.641 | 2.638 | 2.638 | 0.5 | 0.6 | 0.5 | 2.4 | 0.5 | 0.3
Martin Marietta | Black Ankle Quarry | 326 | 2007-06-22 | 439463 | R. S. Chavis | 2008-06-21 | 2010-06-21 | 22 | 23 | 29 | 2.65 | 2.62 | 2.61 | 0.5 | 1.1 | 1.6 | 0.1 | 1.7 | 5.2
Mellott Contractors | Mellott | 327 | 2007-07-03 | 440013 | R. W. Fosque | 2008-07-02 |  | 30 | 30 | 31 | 2.55 | 2.5 | 2.42 | 3.8 | 4.7 | 7.6 | [6 empty] | new source - crushed concrete
Heidelberg Materials | Walton Co. | 328 | 2015-10-29 | 782006 | D. M. Wood | 2016-10-31 | 2017-09-01 | 42 | 43 | 46 | 2.67 | 2.66 | 2.66 | 0.5 | 0.7 | 0.8 | 0.2 | 0.3 | 0.8
Carolina Sunrock | Woodsdale | 329 | 2023-05-02 | 1102890 | J. L. Skinner | 2024-05-01 | 2026-05-01 | 24 | 21 | 27 | 2.808 | 2.785 | 2.746 | 0.6 | 0.7 | 1.4 | 0.2 | 1.5 | 2
Martin Marietta | Camak GA | 330 | 2012-08-13 | 636088 | R. Medford | 2013-08-13 | 2014-07-01 |  | 30 |  |  | 2.68 |  |  | 0.4 |  |  | 0.3
Martin Marietta | Wilson | 331 | 2023-04-10 | 1101392 | C. M. HALASZ | 2024-04-09 | 2026-04-01 | 39 | 40 | 39 | 2.638 | 2.637 | 2.675 | 0.6 | 0.6 | 0.8 | 0.5 | 0.6 | 0.6
Carolina Sunrock | North Raleigh Dist | 332 | 2019-05-10 | 961096 | J. Skinner | 2020-05-09 | N/A | 38 | 38 |  | 2.435 | 2.535 |  | 5.4 | 3.7
Vulcan Materials | Lithia Springs | 333 | 2023-03-24 | 1097909 | Simmons | 2024-03-23 | 2026-03-01 |  | 37 |  |  | 2.721 |  |  | 0.6 |  |  | 0.1
Boxley Materials Co. | Blue Ridge | 334 | 2019-05-14 | 954417 | B. Westmoreland | 2020-05-13 | 2021-04-01 | 18 | 19 | 18 | 2.756 | 2.75 | 2.747 | 0.5 | 0.4 | 0.5 | 0.8 | 0.9 | 0.7
Luck Stone | Rockville | 335 | 2018-02-21 | 892832 | M. Bonds | 2019-02-21 | 2021-02-01 | 19 | 20 | 23 | 2.647 | 2.641 | 2.627 | 0.6 | 0.7 | 1.1 | 0.4 | 0.7 | 1.1
Luckstone | Gilmerton | 336 | 2018-02-21 | 892833 | M. Bonds | 2019-02-21 | 2021-02-01 | 29 | 30 | 34 | 2.599 | 2.595 | 2.57 | 0.9 | 1.1 | 1.6 | 3.8 | 3.9 | 3.1
Martin Marietta | Cumberland | 339 | 2022-02-07 | 1058872 | K. Cero | 2023-02-07 | 2025-02-01 | 29 | 30 | 35 | 2.779 | 2.778 | 2.732 | 0.5 | 0.6 | 1.2 | 0.1 | 2 | 1.8
Shelter Creek LLC | Shelter Creek | 340 | 2021-02-19 | 1027246 | D. Jordan | 2022-02-19 | 2023-01-01 | 33 | 35 | 40 | 2.496 | 2.505 | 2.518 | 3.1 | 3.3 | 3.8
Best Sand & Gravel | Gordon Pit | 341 | 2012-08-01 | 634528 | A. Young | 2013-08-01 |  | 28 | 28 | 31 | 2.5 | 2.5 | 2.46 | 3.1 | 3.1 | 4
Ferebee Asphalt Corp. | Pineville | 343 | 2013-04-23 | 663629 | M. Adair | 2014-04-23 | ? | 32 | 30 | 30 | 2.53 | 2.53 | 2.52 | 1.2 | 1.4 | 2
Taylor & Murphy | Mars Hill | 344 | 2009-07-13 | 489534 | R. L. Tallent | 2010-07-13 | 2012-07-12 | 37 | 38 |  | 2.79 | 2.79 |  | 0.6 | 0.8 |  | 1.2 | 4.6 |  |  |  |  | portable crushing plant to make stone for project C202107
Vulcan Materials | Havre De Grace, MD | 345 | 2020-12-16 | 1021371 | M. M. Bonds | 2021-12-16 | 2021-08-01 | 18 | 17 | 20 | 2.8 | 2.813 | 2.824 | 0.4 | 0.5 | 0.8 | 0.2 | 0.3 | 0.2
Cardinal Realty (VA) | Salem Stone Sylvatus | 346 | 2013-06-28 | 671788 | C. Whitley | 2014-06-28 | 2015-05-01 |  | 15 | 16 |  | 2.67 | 2.66 |  | 0.7 | 0.9 | 1 | 3.4 | 2.3
Aggregates USA | Macon Quarry | 347 | 2018-05-22 | 907135 | B. Ledford | 2019-05-22 | 2021-05-01 | 21 | 20 | 23 | 2.727 | 2.718 | 2.708 | 0.4 | 0.5 | 0.8 | 0.4 | 0.1 | 0.7
Young & McQueen | Butner Cut (Joven) | 348 | 2009-08-25 | 493535 | R. L. Tallent | 2010-08-25 | 2012-08-24 | 48 | 51 |  | 2.8 | 2.8 |  | 0.8 | 1 |  | 2.6 | 2.8 |  |  |  |  | new source - on project - contract no. C202107
Martin Marietta | Leland Sales Yard | 349 | 2013-01-30 | 654960 | B. Asher | 2014-01-30 | 2016-01-30 | 33 | 34 | 35 | 2.7 | 2.7 | 2.69 | 0.4 | 0.5 | 0.6 | 0.2 | 0.5 | 0.8
Young & McQueen | Hardscrabble Cut (Joven) | 350 | 2009-11-09 | 499218 | R. L. Tallent | 2010-11-09 | 2012-11-08 | 26 | 24 |  | 2.89 | 2.91 |  | 0.1 | 0.2 |  | 0.2 | 0.4 |  |  |  | 0 | new source - Joven Mining
Alleghany Stone | Glade Valley (Sparta) | 351 | 2022-10-14 | 1084572 | D. Brown | 2023-10-14 | 2025-10-01 | 44 | 44 | 46 | 2.713 | 2.7 | 2.636 | 0.9 | 1.2 | 2.7 | 0.8 | 0.9 | 1.6
D. H. Griffin | D. H. Griffin | 352 | 2012-10-29 | 646707 | M. Adair | 2013-10-29 | N/A | 33 | 34 | 35 | 2.56 | 2.53 | 2.47 | 3.3 | 3.7 | 4.7 | N/A | N/A | N/A
Cardinal Realty (VA) | English Construction | 355 | 2010-01-20 | 503123 | R. L. McLain | 2011-01-20 | 2013-01-19 | 44 | 47 |  | 2.64 | 2.65 |  | 0.4 | 0.5 |  | 0.3 | 1.1
Vulcan Materials | Kodak | 356 | 2011-12-12 | 609995 | R. C. Rhymer | 2012-12-11 | 2013-02-01 | 22 | 20 | 22 | 2.71 | 2.71 | 2.71 | 0.2 | 0.2 | 0.3 | 0.1 | 0.2 | 0.5
Vulcan Materials | Sieverville, TN | 357 | 2011-12-12 | 609994 | R. C. Rhymer | 2012-12-11 | 2013-02-01 | 21 | 19 | 20 | 2.75 | 2.76 | 2.74 | 0.2 | 0.3 | 0.6 | 0.1 | 0.2 | 0.4
Vulcan Materials | Maryville | 358 | 2010-02-18 | 504775 | R. L. Tallent | 2011-02-18 | 2013-02-17 | 18 | 16 | 20 | 2.82 | 2.82 | 2.82 | 0.2 | 0.2 | 0.4 | 0.1 | 0.2 | 0.8 |  |  |  | new source
Mathis Quarries | Mathis | 359 | 2022-08-11 | 1077673 | D. Brown | 2023-08-11 | 2025-08-01 | 36 | 35 | 37 | 2.713 | 2.718 | 2.697 | 0.5 | 0.6 | 1 | 0.4 | 0.8 | 1.4
Taylor & Murphy | Area 2 | 360 | 2010-03-22 | 506717 | R. L. Tallent | 2011-03-22 | 2013-03-21 | 29 | 27 |  | 2.78 | 2.79 |  | 0.5 | 0.5 |  | 0.4 | 0.5 |  |  |  |  | new source from contract # C202107
Wythe Stone | Wytheville | 361 | 2010-03-31 | 507640 | R. H. Medford | 2011-03-31 | 2013-03-30 |  | 24 |  |  | 2.72 |  |  | 0.1 |  |  | 0.1 |  |  | 67 |  | to be used in prestress
Young & McQueen | Swiss Loop Cut (Joven) | 362 | 2010-03-23 | 506885 | R. L. Tallent | 2011-03-23 | 2013-03-22 | 29 | 26 | 31 | 2.78 | 2.77 | 2.76 | 0.4 | 0.4 | 0.7 | 0.4 | 0.4 | 1.3
Taylor & Murphy | US 19 Area #3 | 364 | 2010-07-22 | 517289 | R. L. Tallent | 2011-07-22 | 2013-07-21 | 28 | 28 | 32 | 2.79 | 2.8 | 2.78 | 0.4 | 0.5 | 0.7 | 0.1 | 0.5 | 1.2
Vulcan Materials | Friendship | 365 | 2016-02-10 | 793635 | D. Wood | 2017-02-09 | 2017-11-01 | 34 | 35 | 38 | 2.65 | 2.64 | 2.64 | 0.5 | 0.7 | 0.8 | 0.1 | 0.3 | 0.6
Vulcan Materials | Friendship | 365 | 2022-07-15 | 1069744 | K. Deja | 2023-07-15 | 2025-07-01 |  |  | 40 |  |  | 2.65 |  |  | 0.8 |  |  | 0.3 |  |  |  | From CP37 (#87 only)
Taylor & Murphy | Area #4 | 366 | 2010-09-07 | 521350 | R. L. Tallent | 2011-09-07 | 2013-09-06 | 24 | 23 | 28 | 2.77 | 2.79 | 2.77 | 0.4 | 0.5 | 0.8 | 0.1 | 0.4 | 0.9 |  |  |  | new source - contract no. C202107
Heidelberg Materials | Habersham | 367 | 2015-10-28 | 782013 | D. M. Wood | 2016-11-30 | 2018-10-01 | 38 | 37 | 39 | 2.69 | 2.66 | 2.65 | 0.5 | 0.5 | 1 | 0.2 | 0.4 | 1.3
Heidelberg Materials | Toccoa | 368 | 2019-06-06 | 960038 | B. S. Ledford | 2018-09-01 | 2020-09-01 | 42 | 43 | 41 | 2.639 | 2.633 | 2.625 | 0.4 | 0.5 | 0.7 | 0.3 | 0.4
Rogers Group | Henrietta | 369 | 2019-04-23 | 951147 | S. Norton | 2020-04-22 | 2021-04-01 | 51 | 60 | 59 | 2.668 | 2.658 | 2.637 | 0.5 | 0.5 | 0.2 | 0.1 | 0.4 | 0.9
Maymead Materials | Statesville | 370 | 2010-12-13 | 528873 | R. L. McLain | 2011-12-13 |  | 33 | 34 |  | 2.46 | 2.48 |  | 4.4 | 4.5
Hason Aggregates | Rocky Mount #2 | 371 | 2023-06-30 | 1109465 | J. Skinner | 2024-06-29 | 2026-06-01 | 27 | 29 | 32 | 2.678 | 2.678 | 2.675 | 0.4 | 0.4 | 0.5 | 0.1 | 1.5 | 1.3
Vulcan Materials | Forest Park GA | 372 | 2013-04-02 | 660717 | R. Medford | 2014-04-02 | 2014-04-01 |  | 49 |  |  | 2.67 |  |  | 0.6 |  |  | 0
Luck Stone Corp. | Eden Quarry | 374 | 2021-12-15 | 1058516 | J. J. Myers | 2022-12-15 | 2022-06-01 | 22 | 22 | 22 | 2.669 | 2.646 | 2.611 | 1.6 | 2 | 3.1 | 6.1 | 4.6 | 4.2
Young & McQueen | Dellinger Waste Area 2 | 378 | 2014-01-23 | 695626 | R. C. Rhymer | 2015-01-23 | 2015-01-01 | 36 | 35 | 42 | 2.89 | 2.89 | 2.83 | 0.6 | 0.6 | 1.8 | 2.2 | 1.2 | 2.4
Hedrick Industries | Leasees of B. V. | 379 | 2014-06-10 | 713172 | B. Jackson | 2015-06-10 |  | 48 | 47 | 46 | 2.65 | 2.64 | 2.63 | 0.9 | 1 | 1.5
Best Sand & Gravel | Weil Pit | 380 | 2016-03-24 | 799082 | J. Raines | 2017-03-24 | 2018-03-01 | 34 | 33 | 35 | 2.48 | 2.46 | 2.44 | 3.8 | 4.4 | 5.2 | 33.5 | 19.6 | 31.3 |  |  |  | Recycled concrete?
Sloan Construction | Blacksburg | 382 | 2022-10-11 | 1084661 | J. Brinson | 2023-10-11 | 2025-10-01 | 33 | 33 | 33 | 2.616 | 2.612 | 2.604 | 0.6 | 0.7 | 0.9 | 0.1 | 0.2 | 0.6
JT Russell & Sons Inc. | Riley | 383 | 2015-03-04 | 747292 | M. Thomas | 2016-03-03 | 2018-03-01 | 24 | 22 | 25 | 2.72 | 2.71 | 2.69 | 1.3 | 1.3 | 1.9 | 2.8 | 3.8 | 6
Harrison Construction | Fletcher | 387 | 2016-06-27 | 813481 | D.M. Wood | 2017-06-27 | 2019-06-01 | 22 | 20 | 23 | 2.86 | 2.85 | 2.84 | 0.1 | 0.2 | 0.4 | 0.4 | 0.4 | 0.8
Ferebee | Charlotte, NC | 388 | 2017-02-14 | 845286 | M. Adair | 2018-02-14 | 2017-04-01 | 38 | 36 | 35 | 2.5 | 2.55 | 2.51 | 1 | 1.3 | 1.9 | 3.6 | 0.8 | 1.1 |  |  |  | Recylced Material
Ferebee | Charlotte, NC | 388 | 2018-03-23 | 899905 | M. Adair | 2019-03-23 |  | 33 | 33 | 30 | 2.466 | 2.551 | 2.536 | 1.1 | 1.2 | 2.6
Young & McQueen | Dellinger Waste Area 1 | 391 | 2013-10-02 | 683568 | R. C. Rhymer | 2014-10-02 | 2016-10-01 | 44 | 42 | 44 | 3.02 | 3.04 | 3.04 | 0.5 | 0.5 | 0.7 | 0.1 | 0.1 | 0.9
Granite Construction | I-40/440 | 392 | 2015-04-15 | 752972 | Allen Stricklew | 2016-04-14 |  | 38 | 36 | 37 | 2.36 | 2.39 | 2.33 | 4.8 | 5.1 | 7 | 32.1 | 16.6 | 40.3 |  |  |  | Recycled concrete?
Young & McQueen | Bryson Area 4 | 394 | 2014-04-21 | 705828 | R. C. Rhymer | 2015-04-21 | 2017-04-01 | 41 | 42 | 43 | 2.83 | 2.83 | 2.83 | 0.9 | 1 | 1 | 0.4 | 1.5 | 3.9
J. W. Hampton Company | J. W. Hampton Recycling | 395 | 2014-11-17 | 736306 | T. Church | 2015-11-17 | 2017-11-01 | 36 | 37 |  | 2.89 | 2.86 |  | 0.7 | 0.8 |  | 2.5 | 0.8
Martin Marietta | Charlotte Downtown | 396 | 2015-08-27 | 773170 | M. Adair | 2016-08-26 | 2018-08-01 | 24 | 25 | 26 | 2.79 | 2.77 | 2.75 | 0.7 | 0.9 | 1.2 | 1.4 | 0.8 | 4.9
Vulcan Materials | Dreyfus | 397 | 2015-12-07 | 787045 | M. Adair | 2016-12-06 | 2017-03-01 | 32 | 30 | 33 | 2.66 | 2.662 | 2.61 | 0.5 | 0.8 | 1.1 | 0.1 | 0.1 | 0.7
Western Materials | Hiawassii, GA | 399 | 2019-12-13 | 988181 | B. Ledford | 2020-12-12 | 2022-12-01 | 26 | 30 |  | 2.755 | 2.748 |  | 0.3 | 0.6 |  | 0.2 | 1.1
Boxley Materials Co. | Lawyers | 400 | 2019-05-23 | 953089 | B. Westmoreland | 2020-05-22 | 2022-05-01 | 25 | 25 | 27 | 2.723 | 2.721 | 2.722 | 0.3 | 0.4 | 0.6 | 0.6 | 0.4 | 0.4
Aggregates USA | Elizabethton Quarry | 401 | 2018-01-29 | 891587 | T. Church | 2019-01-29 | 2021-01-01 |  | 23 | 21 |  | 2.597 | 2.573 |  | 1 | 1.6 |  | 2.6 | 3
JT Russell & Sons Inc. | Troy Sales Yard | 403 | 2016-05-19 | 807583 | R. Tucker | 2017-05-19 | 2019-05-01 | 16 | 17 |  | 2.66 | 2.65 |  | 0.8 | 0.9 |  | 1.4 | 0.8
Vulcan Materials | Kingsport | 404 | 2016-10-17 | 832611 | T. Church | 2017-10-17 | 2019-10-01 | 20 | 20 | 22 | 2.75 | 2.76 | 2.75 | 0.5 | 0.3 | 0.6 | 2.1 | 0.6 | 2.3
Vulcan Materials | Kingsport | 404 | 2018-01-03 | 885703 | D. Bumgarner | 2019-01-03 |  | 20 | 20 | 21 | 2.757 | 2.747 | 2.731 | 0.3 | 0.4 | 0.8
Martin Marietta | Augusta, GA | 406 | 2017-04-18 | 845555 | R. H. Medford | 2018-04-18 | 2020-04-01 |  | 42 |  |  | 2.65 |  |  | 0.6 |  |  | 0.5
Martin Marietta | Morehead City | 408 | 2021-01-22 | 1029037 | J. Cobb | 2022-01-22 | 2022-12-01 |  | 18 |  |  | 2.624 |  |  | 1 |  |  | 0.9
Martin Marietta | Ruby | 410 | 2019-08-29 | 963253 | B. Ledford | 2020-08-28 | 2020-01-01 | 21 | 23 | 28 | 2.754 | 2.758 | 2.658 | 0.6 | 0.7 | 1.8 |  | 0.2 | 0.2
Trinity Lighweight | Moyock Sales Yard | 411 | 2016-12-06 | 839066 | M. M. Long | 2017-12-06 | 2019-12-01 |  |  | 15 | [8 empty] | 3
Martin Marietta | Warrenton | 414 | 2023-08-09 | 1110832 | C. Simmons | 2024-08-08 | 2026-08-01 |  | 34 | 33 |  | 2.652 | 2.651 |  | 0.6 | 0.6 |  | 0.1 | 0.2 |  |  |  | PS17
John E. Jenkins | Gastonia, NC | 415 | 2018-01-19 | 878182 | C. Whitley | 2019-01-19 | 2021-01-01 | 49 | 52 |  | 2.64 | 2.638 |  | 0.8 | 0.9 |  | 0.2 | 0.8
Carmeuse Lime & Stone | Clear Brook, VA | 417 | 2018-02-05 | 888787 | C. Whitley | 2019-02-05 | 2021-02-01 | 26 | 24 | 23 | 2.708 | 2.705 | 2.691 | 0.4 | 0.5 | 0.7 | 0.6 | 1.2 | 0.7 |  |  |  | Wenchester Quarry
Carolina Marine Terminal | Wilmington Sales Yard | 420 | 2022-02-07 | 1061085 | L. Cahill | 2023-02-07 | 2025-02-01 | 18 | 18 | 23 | 2.68 | 2.674 | 2.671 | 0.5 | 0.6 | 0.7 | 0.1 | 0 | 0.2
Martin Marietta | Porcupine Mountain | 424 | 2020-04-17 | 999014 | J. Civils | 2021-04-17 | 2023-04-01 |  | 19 | 21 |  | 2.653 | 2.636 |  | 0.7 | 1.1 |  | 0.4 | 0.7 |  |  |  | #67 only (from PS16)
Martin Marietta | Savannah Marine Terminal | 425 | 2019-01-18 | 944235 | B.J. Maynard | 2020-01-18 | 2022-01-01 |  | 19 |  |  | 2.662 |  |  | 0.6 |  |  | 0.7 |  |  |  |  | Only #67. No 1"
Vulcan Materials | Stockbridge, GA | 430 | 2020-04-17 | 998240 | K. Deja | 2021-04-17 | 2023-04-01 |  | 47 | 47 |  | 2.624 | 2.599 |  | 0.9 | 1.3 |  | 0.5 | 0.7 |  |  |  | #7 only (from CP39)
LaFarge (Canada) | Sunnydale Pit (Ontario) | 433 | 2023-01-19 | 1093298 | T. Ewing | 2024-01-19 | 2025-03-01 |  |  | 26 |  |  | 2.643 |  |  | 1.7 |  | 5.8 | 3.2
Blue Rock Materials | Blue Rock Materials-Murphy | 436 | 2020-01-27 | 995890 | J. J. Myers | 2021-01-26 | 2023-01-01 | 44 | 44 | 44 | 2.768 | 2.765 | 2.747 | 0.8 | 1 | 1.7 | 0.5 | 1.5 | 2
Salem Stone Corp | Sisson& Ryan Quarry (LLC) | 438 | 2020-07-07 | 1010511 | J. J. Myers | 2021-07-07 | 2023-07-01 |  | 19 | 22 |  | 2.808 | 2.777 |  | 0.6 | 1.1 |  | 1.8 | 1.5 |  |  |  | Shawsville, VA
Daurity Springs Quarry | Goldston NC | 439 | 2021-02-08 | 1029840 | J. J. Myers | 2022-02-08 | 2024-02-01 | 36 | 36 | 42 | 2.751 | 2.743 | 2.692 | 1.8 | 2 | 3.3 | 2.8 | 4.1 | 5
Martin Marietta | Red Oak, GA | 441 | 2022-01-13 | 1058040 | C. Simmons | 2023-01-13 | 2025-01-01 |  | 35 |  |  | 2.705 |  |  | 0.5 |  |  | 0.1 |  |  |  |  | PS-17
Almance Aggregates, LLC | Snow Camp Mine | 446 | 2022-02-08 | 1063532 | J. J. Myers | 2023-02-08 | 2025-02-01 | 19 | 20 | 25 | 2.792 | 2.782 | 2.751 | 0.5 | 0.8 | 1.4 | 1.1 | 2.6 | 4.6 |  |  |  | megasite for Toyota Battery Plant
NJR Group, Inc. | Riley Street Quarry | 448 | 2022-07-21 | 1077825 | J. J. Myers | 2023-07-21 | 2025-07-01 |  | 22 |  |  | 2.722 |  |  | 0.9 |  |  | 4.2
NJR Group, Inc. | Riley Street Quarry | 448 | 2022-08-23 | 1081168 | J. J. Myers | 2023-08-23 | 2025-07-01 | 31 |  | 26 | 2.661 |  | 2.652 | 2.4 |  | 2.6 | 12.2 |  | 11.1
Wade Moore | Fleming Pit (Franklin) | 453 | 2023-09-18 | 1117366 | C. Moore | 2024-09-17 | 2025-09-01 | 50 | 53 | 54 | 2.607 | 2.584 | 2.55 | 0.9 | 1.4 | 2.2 |  | 1.1 | 1.6
Luck Stone | Kershaw Quarry (SC) | 458 | 2023-10-10 | 1118807 | J. J. Myers | 2024-10-09 | - | 35 | 37
Mountain Stone | Eastridge | 1022 | 2000-05-26 | 135428 | K. R. Hamby | 2001-05-26 | 2001-05-01 | 36 |  |  | 2.77 |  |  | 0.2 |  |  | 0.4 | 1.2 | 2.7 |  |  |  | Material: ABC, to be used in roadway base.
Martin Marietta | Miller Hill | 1041 | 2000-05-02 | 131237 | K. R. Hamby | 2001-05-02 | 2001-05-01 | 42 | 44 | 47 | 2.775 | 2.76 | 2.76 | 0.4 | 0.5 | 0.7 | 0.1 | 0.2 | 0.3
W & L Construction | Fox Knob | 10133 | 1998-07-07 | 45911 | B. R. Parsons | 1999-07-07 |  | 28 | 27 | 29 | 2.71 | 2.71 | 2.7 |  | 0.3
Larfarge (London S&G) |  | PC109 | 2020-01-09 | 995790 | J. Poppe | 2021-01-08 | 2023-01-01 |  |  | 21 |  |  | 2.655 |  |  | 1.6 |  |  | 3
Standard Conc. Prod | Standard Conc. Prod | PS16 | 2014-08-18 | 723030 | R. H. Medford | 2015-08-18 | 2008-04-01 |  | 19 |  |  | 2.62 |  |  | 0.6 |  |  | 3.7
Eastern Vault Co. | Eastern Vault Co. | PS24 | 2015-09-02 | 773853 | J. Poppe | 2016-09-01 | 2018-03-01 | 24 |  |  | 2.72 |  |  | 0.2 |  |  | 2.5
MM - Porcupine Mountain | ARGOS - N. Charleston | PS25 | 2014-01-21 | 695659 | R. H. Medford | 2015-01-21 | 2017-01-20 |  | 15 |  |  | 2.66 |  |  | 0.6 |  |  | 0.6
Argos USA Corporation | RMCC | RM531 | 2013-05-28 | 670297 | J. Civils | 2014-05-28 |  |  | 19 |  |  | 2.64 |  |  | 0.5
Henry B. Long | 46 Sand & Stone |  | 2001-02-05 | 175285 | J. Ayers | 2002-02-05 | [5 empty] | 2.63 |  |  | 0.2 | [7 empty] | FA0255 - for information only
Bayshore Concrete Prod | Bayshore Concrete Prod |  | 1998-09-15 | 58537 | R. I. Snyder | 1999-09-15 | 2001-09-14 |  | 15 |  |  | 2.98 |  |  | 0.6 |  |  | 0.3 |  |  | 67 | 0.03
APAC-Georgia | CC Camp |  | 2000-08-28 | 157516 | R. M. Wagoner | 2001-08-28 | 2003-08-28 | 31 |  |  | 2.51 |  |  | 2.9 |  |  | 35 | 20.3 |  |  |  |  | Fails soundness tests due to big losses.
Florence Concrete Prod. | Florence Concrete Prod. |  | 2010-01-18 | 502816 | R. Medford | 2011-01-18 |  |  | 23 |  |  | 2.64 |  |  | 0.4
Gate Concrete Prod. | Gate Concrete Prod. |  | 2000-03-02 | 122581 | J. L. Bowers | 2001-03-02 |  |  | 39 |  |  | 2.7 |  |  | 0.3 |  |  |  |  | 101.1 | 67 |  | used in prestress.
Gulf Coast PreStress | Gulf Coast PreStress |  | 2000-02-15 | 122263 | R. Gillispie | 2001-02-14 |  |  | 40 |  |  | 2.66 |  |  | 0.5 |  |  |  |  | 98.6 | 67 |  | used in prestress.
Ross Prestress Concrete | Ross Prestress Concrete |  | 2014-07-31 | 720634 | R. H. Medford | 2015-07-31 |  |  |  | 18 |  |  | 2.84 |  |  | 0.4
S & G Prestress Concrete | S & G Prestress Concrete |  | 2009-09-21 | 495573 | R. Medford | 2010-09-21 |  |  |  | 37 |  |  | 2.63 |  |  | 0.3
Tekna Corporation | Tekna Corporation |  | 2012-07-30 | 634832 | R. Medford | 2013-07-30 |  |  | 18 |  |  | 2.68 |  |  | 0.5
Utility Precast | Utility Precast |  | 2010-06-01 | 512629 | R. Medford | 2011-06-01 |  |  |  | 31 |  |  | 2.92 |  |  | 0.3
Martin Marietta | Warrenton |  | 2017-01-04 | 840254 | G. Johnson | 2018-01-04 | 2020-01-01 |  | 43 | 37 |  | 2.66 | 2.65 |  | 0.4 | 0.6 |  | 0.2 | 0.4
Foley Concrete Products | Knoxville, TN (Everett Rd.) | PC-115 | 2023-05-23 | 1102129 | J. Civils |  |  |  |  | 20 |  |  | 2.779 |  |  | 1 |  |  | 0.8 |  |  |  | Vulcan Materials, #78 only
Concrete Plant | Buford, Georgia | CP-37 | 2023-05-22 | 1104571 | Z. Rochester |  |  |  |  | 47 |  |  | 2.638 |  |  | 0.9 | [6 empty] | Vulcan, Friendship Quarry, #89 only
RCP Plant | Chattanooga, TN | CP-43 | 2023-05-22 | 1102067 | J. Civils |  |  |  |  | 21 |  |  | 2.762 |  |  | 0.9 |  |  | 1.7 |  |  |  | Vulcan (Shallowford Rd.)
Formulas:
Yearly Due = [Sample Date]+365

## SCREENINGS
Owner | Location | ID | Sample Date | HiCAMS | Type | Inspector | Yearly Due | SSS Due | Div | PQ | Other ID | SSS% | UW - Date | UW-Size | UW-lb/ft3
HARRISON, INC. | WAYNESVILLE | 1 | 2013-05-20 |  |  | RHYMER | 2014-05-20 | 2012-07-29 | 14 | Q |  | 6.7
MARTIN MARIETTA | CHAPEL HILL (American) | 2 | 2013-02-19 |  |  | HORNE | 2014-02-19 | 2013-11-02 | 7 | Q |  | 3.3
ARARAT ROCK PROD. | MT. AIRY | 3 | 2013-03-27 |  |  | MCLAIN | MAY | 2016-07-29 | 11 | Q |  | 2.6 | 2009-07-09 | 57 | 100.1
MARTIN MARIETTA | CALDWELL (Hudson) | 5 | 2013-06-11 |  |  | MCLAIN | 2014-06-11 | 2004-05-20 | 11 | Q |  | 1.2 | 2008-07-14 | 57 | 97.8
VULCAN MATERIALS | MORGANTON | 7 | 2013-04-11 |  |  | TALLENT | 2014-04-11 | 2015-02-01 | 13 | Q |  | 0.8
HANSON, INC. | MARLBORO | 10 | 2018-03-15 | 898410 | COARSE | JORDAN | 2019-03-15 | 2021-03-01 |  |  |  | 1.8 |  |  |  | F.M. = 3.22
CARDINAL STONE CO. | GALAX (Grayson, VA) | 11 | 2016-03-07 | 797336 |  | WHITLEY | MAR | 2019-03-01 | 11 | Q |  | 1.3
VULCAN MATERIALS | PENROSE | 12 | 2013-01-30 |  |  | RHYMER | 2014-01-30 | 2012-08-09 | 14 | Q |  | 1
HARRISON, INC. | DILLSBORO | 15 | 2013-02-28 |  |  | RHYMER | 2014-02-28 | 2012-07-29 | 14 | Q |  | 2.8
HARRISON, INC. | FRANKLIN | 16 | 2013-01-07 |  |  | RHYMER | 2014-01-07 | 2015-02-19 | 14 | Q |  | 1.7
VULCAN MATERIALS | BOONE | 21 | 2013-10-16 |  |  | LOWRANCE | 2014-10-16 | 2008-06-16 | 11 | Q |  | 2.1
LBM INDUSTRIES | HEWITT | 23 | 2014-10-28 |  |  | RHYMER | 2015-10-28 | 2003-08-31 | 14 | Q |  | 4
NC GRANITE CORP | MOUNT AIRY | 24 | 2014-03-24 | 702022 |  | WHITLEY | 2015-03-24 | 2017-04-06 |  |  |  | 1.6
VULCAN MATERIALS | RABUN GAP GA | 25 | 2013-05-22 |  |  | RHYMER | 2014-05-22 | 2007-11-15 | 14 | Q | GA 036C | 1
CAROLINA STALITE | AQUADALE - lightweight | 26 | 2011-02-16 |  |  | THOMAS | MAR | 2002-10-13 | 9 | Q |  | 1 | 1998-01-20 | 67 | 49.7
MARTIN MARIETTA | CENTRAL ROCK | 28 | 2014-11-19 |  |  | FOSQUE | 2015-11-19 | 2016-09-08 | 7 | Q |  | 1.9
MARTIN MARIETTA | ASHEBORO | 30 | 2013-07-29 |  |  | HORNE | 2014-07-29 | 2015-03-01 | 7 | Q |  | 2.2
MARTIN MARIETTA | ARROWOOD | 31 | 2013-12-09 |  |  | ADAIR | 2014-12-09 | 2016-12-08 |  | Q |  | 1.7
MARTIN MARIETTA | BAKERS | 32 | 2013-08-12 |  |  | THOMAS | 2014-08-12 | 2013-05-04 | 10 | Q |  | 0.8
HANSON, INC. | MARLBORO | 34 | 2013-07-17 |  |  | CHRISTIAN | SEPT |  | 8 | P | SC106
MARTIN MARIETTA | MATTHEWS | 37 | 2013-08-12 |  |  | ADAIR | 2014-08-12 | 2012-08-25 | 10 | Q |  | 1.3 | 2001-09-24 | 67 | 99.2
MARTIN MARIETTA | BELGRADE | 38 | 2013-02-04 |  |  | JACKSON | 2014-02-04 | 1998-03-15 | 2 | Q |  | 0.5
MARTIN MARIETTA | BURLINGTON | 39 | 2013-02-28 |  |  | FOSQUE | 2014-02-28 | 2016-09-14 | 7 | Q |  | 1.3
MARTIN MARIETTA | CASTLE HAYNE | 40 | 2013-01-30 |  |  | JACKSON | 2014-01-30 | 1994-10-17 | 3 | Q |  | .
MARTIN MARIETTA | CHARLOTTE | 41 | 2012-12-11 |  |  | ADAIR | 2013-12-11 | 2013-05-03 | 10 | Q |  | 1
MARTIN MARIETTA | HICKORY | 43 | 2013-08-12 |  |  | BULLOCK | 2014-08-12 | 2003-09-20 | 12 | Q |  | 7.7 | 2004-06-22 | 67 | 97.1
MARTIN MARIETTA | JAMESTOWN | 46 | 2013-01-14 |  |  | FOSQUE | 2014-01-14 | 2016-09-08 | 7 | Q |  | 1.6
MARTIN MARIETTA | KANNAPOLIS | 47 | 2013-09-23 |  |  | WALLACE | 2014-09-23 | 2016-09-18 | 9 | Q |  | 2 | 2001-03-22 | 67 | 96.3
MARTIN MARIETTA | KINGS MOUNTAIN | 48 | 2012-10-03 |  |  | BULLOCK | 2013-10-03 | 1993-06-13 | 12 | Q |  | 1.4 | 2003-07-22 | 67 | 101.8
MARTIN MARIETTA | POMONA | 51 | 2013-01-29 |  |  | FOSQUE | 2014-01-29 | 2016-09-09 | 7 | Q |  | 1.9
MARTIN MARIETTA | REIDSVILLE | 52 | 2013-02-01 |  |  | FOSQUE | 2014-02-01 | 2016-09-10 | 7 | Q |  | 1.7
MARTIN MARIETTA | STATESVILLE | 54 | 2013-07-10 |  |  | MCLAIN | 2014-07-10 |  | 12 | Q |  |  | 2013-07-10 | 57 | 102.43
VULCAN MATERIALS | SKIPPERS | 55 | 2016-02-10 | 793421 |  | THOMAS | 2017-02-09 | 2019-01-01 | 1 | Q |  | 2.1
VULCAN MATERIALS | SKIPPERS | 55 | 2017-02-07 | 844496 |  | THOMAS | 2018-02-07
MARTIN MARIETTA | WOODLEAF | 56 | 2013-09-19 |  |  | WALLACE | 2014-09-19 | 2016-09-23 | 9 | Q |  | 1.6 | 2001-10-19 | 67 | 97.1
MARTIN MARIETTA | GARNER | 57 | 2013-02-14 |  |  | RAY | 2014-02-14 | 2016-11-07 | 5 | Q |  | 1.7
THOMPSON CONTRACTORS | MILLER CREEK | 59 | 2013-10-04 |  |  | RHYMER | 2014-10-04 | 2015-02-27 | 13 | Q |  | 0.8
THOMPSON CONTRACTORS | MILL SPRINGS | 60 | 2013-03-18 |  |  | RHYMER | 2014-03-18 |  | 13 | Q
HANSON, INC. | CRABTREE | 61 | 2013-10-01 |  |  | RAY | MAR | 2015-09-07 | 5 | Q |  | 1.6 | 2001-05-15 | 67 | 96.9
HANSON, INC. | ELLIOTT | 63 | 2013-08-22 |  |  | HORNE | AUG |  | 6 | P
HANSON, INC. | PRINCETON | 65 | 2013-04-08 |  |  | RUDD | 2014-04-08 | 2015-09-20 | 4 | Q |  | 4.6
HANSON, INC. | NORTH RALIEGH (WF) | 67 | 2012-12-03 |  |  | WATKINS | 2013-12-03 | 2016-12-02 | 5 | Q |  | 1.9
Hanson, Inc. | Raleigh | 67 | 2012-12-03 | 650694 |  | SKINNER | 2013-12-03 | 2015-12-01 | 3.02 |  |  | 1.3
VULCAN MATERIALS | ELKIN | 68 | 2013-03-01 |  |  | MCLAIN | 2014-03-01 | 2016-07-29 | 11 | Q |  | 6.2 | 2009-07-06 | 57 | 95.7
VULCAN MATERIALS | ENKA | 69 | 2013-10-07 |  |  | TALLENT | 2014-10-07 | 2012-08-09 | 13 | Q |  | 1.4
VULCAN MATERIALS | GREYSTONE | 70 | 2014-08-18 | 722860 | DS | SKINNER | 2015-08-18 | 2017-08-01 |  |  |  | 1.9
VULCAN MATERIALS | LAWRENCVILLE | 71 | 2010-06-08 |  |  | RAY | 2011-06-08 | 2007-02-04 | 5 | Q | VA 4022 | 1.6
VULCAN MATERIALS | NORTH | 72 | 2013-09-12 |  |  | WAGONER | 2014-09-12 | 2016-09-11 | 9 | Q |  | 1.3 | 2003-04-17 | 67 | 104
SOUTHSIDE MATERIALS | SHELTON | 75 | 2013-01-16 |  |  | FOSQUE | 2014-01-16 | 2016-09-11 | 7 | Q |  | 1.4
VULCAN MATERIALS | STOKESDALE | 76 | 2013-02-26 |  |  | FOSQUE | 2014-02-26 | 2016-10-07 | 9 | Q |  | 1.5
CARDINAL STONE CO. | SOUTH BOSTON | 78 | 2013-04-12 |  |  | WATKINS | APR | 2010-12-04 | 5 | Q | VA 3010 | 1.6
VULCAN MATERIALS | 115 QUARRY | 79 | 2016-06-13 | 810921 |  | WHITLEY | 2017-06-13 | 2019-06-01 | 11 | Q |  | 2.4
VULCAN MATERIALS | SMITH GROVE | 80 | 2013-06-17 |  |  | WAGONER | 2014-06-17 | 2016-10-08 | 9 | Q |  | 6.5 | 2002-04-19 | 67 | 109
VULCAN MATERIALS | HENDERSONVILLE | 81 | 2013-08-12 |  |  | RHYMER | 2014-08-12 | 2012-07-28 | 14 | Q |  | 0.9
VULCAN MATERIALS | PACOLET | 83 | 2012-10-02 |  |  | BULLOCK | 2013-10-02 |  | 12 | Q | SC163 |  | 2004-06-19 | 67 | 91.8
VULCAN MATERIALS | GOLD HILL | 85 | 2013-09-19 |  |  | WALLACE | 2014-09-19 | 2004-02-27 | 9 | Q |  | 2.1
VULCAN MATERIALS | LENIOR | 91 | 2013-06-24 |  |  | MCLAIN | 2014-06-24 | 2004-05-14 | 11 | Q |  | 1.1 | 2009-06-12 | 67 | 102.3
VULCAN MATERIALS | ROCKINGHAM | 94 | 2013-10-09 |  |  | CHRISTIAN | 2014-10-09 | 2012-09-28 | 8 | Q |  | 1.8
MARTIN MARIETTA | LEMON SPRINGS | 97 | 2013-01-30 |  |  | HORNE | 2014-01-30 | 2016-06-03 | 8 | Q |  | 2.2
WAKE STONE CORP. | KNIGHTDALE | 98 | 2013-01-29 |  |  | RAY | 2014-01-29 | 2016-11-30 | 5 | Q |  | 1.1
WAKE STONE CORP. | MONCURE | 100 | 2013-08-16 |  |  | HORNE | 2014-08-16 | 2016-07-30 | 8 | Q |  | 3.3
VULCAN MATERIALS | PINEVILLE | 101 | 2013-08-19 |  |  | ADAIR | 2014-08-19 | 2000-12-21 | 10 | Q |  | 3.7
MARTIN MARIETTA | THOMASVILLE | 102 | 1901-03-05 |  |  | WALLACE | 1902-03-05 | 2016-10-08 | 9 | Q |  | 2.7 | 2005-02-28 | 67 | 99.2
VULCAN MATERIALS | BRISTOL TN | 104 | 2013-07-30 |  |  | CHURCH | 2014-07-30 | 2008-07-11 | 11 | Q |  | 1.6
MARTIN MARIETTA | AUGUSTA (DAN QUARRY) | 105 | 2013-08-05 |  |  | MEDFORD | 2014-08-05 |  |  | Q
VULCAN MATERIALS | SPRUCE PINE | 111 | 2013-10-02 |  |  | RHYMER | 2014-10-02 | 2015-02-01 | 13 | Q |  | 1.7
MCCRARY STONE SERVICE | MARSHALL | 113 | 2012-12-04 |  |  | RHYMER | 2013-12-04 | 2012-07-28 | 13 | Q |  | 2.7
VULCAN MATERIALS | BLAIRSVILLE | 114 | 2013-08-29 |  |  | RHYMER | 2014-08-29 | 2009-07-31 | 14 | Q | GA 090C | 1.6
HARRISON, INC. | CHEROKEE (MURPHY) | 115 | 2013-08-20 |  |  | RHYMER | 2014-08-20 | 2015-02-19 | 14 | Q |  | 3.4
HARRISON, INC. | MISSION DAM | 116 | 2013-07-29 |  |  | RHYMER | 2014-07-29 | 2006-11-16 | 14 | Q |  | 2.8 | 2005-05-10 | 57 | 96.64
LBM INDUSTRIES | WHITEWATER FALLS | 119 | 2013-05-22 |  |  | RHYMER | 2014-05-22 | 2003-09-08 | 14 | Q |  | 1.9
HANSON, INC. | JEFFERSON SC | 120 | 2013-08-12 |  |  | ADAIR | AUG | 2013-05-12 | 10 | Q | SC111 | 0.9
RADFORD Q OF BOONE | RADFORD (Bamboo) | 122 | 2013-10-23 |  |  | CHURCH | 2014-10-23 | 2016-11-27 | 11 | Q |  | 8.5
CARDINAL STONE CO. | SMETHPORT | 123 | 2013-05-29 |  |  | MCLAIN | JUL | 2008-06-20 | 11 | Q |  | 3.6
HEDRICK INDUSTRIES | N. BUNCOMBE | 131 | 2013-04-08 |  |  | TALLENT | 2014-04-08 | 2012-07-29 | 13 | Q |  | 6.8
AGGREGATES USA | WATAUGA TN | 133 | 2013-01-02 |  |  | CHURCH | JUL | 2008-08-08 | 11 | Q |  | 1.2
Hanson, Inc. | Leon Gardner | 138 | 2011-11-16 | 609576 |  | ASHER | 2012-11-15 | 2015-01-01 | 2.56 |  |  | 1.2
HANSON, INC. | LEON GARDNER | 138 | 2016-03-11 | 799692 |  | DUDLEY | MAR | 2019-03-01 |  | Q |  | 1.8
VULCAN MATERIALS | EAST FORSYTH | 139 | 2013-09-24 |  |  | WALLACE | 2014-09-24 | 2003-02-20 | 9 | Q |  | 5
BOXLEY AGGREGATES | FIELDALE | 142 | 2013-03-01 |  |  | FOSQUE | APR | 2001-10-27 | 7 | Q |  | 2.7
HEDRICK INDUSTRIES | GROVESTONE | 146 | 2013-04-22 |  |  | RHYMER | 2014-04-22 | 2012-07-29 | 13 | Q |  | 0.8
MAYMEAD LIMESTONE CO. | POTTER | 153 | 2013-10-24 |  |  | LOWRANCE | 2014-10-24 | 2004-06-12 | 11 | Q |  | 1
MARTIN MARIETTA | RALIEGH-DURHAM | 156 | 2013-09-30 |  |  | WATKINS | 2014-09-30 | 2015-10-08 | 5 | Q |  | 4.1
WAKE STONE CORP. | TRIANGLE | 157 | 2013-04-16 |  |  | RAY | 2014-04-16 | 2012-07-29 | 5 | Q |  | 7.6
RINKER MATERIALS | UNICOI | 158 | 2013-01-02 |  |  | CHURCH | 2014-01-02 | 2008-08-08 | 11 | Q |  | 1.4
MARTIN MARIETTA | ROCKY POINT | 161 | 2012-01-12 |  |  | JACKSON | 2013-01-11 | 1995-09-30 | 3 | Q |  | 5
JOHNSON PAVING CO. | TOM'S CREEK | 163 | 2010-08-20 |  |  | TALLENT | 2011-08-20 | 2009-08-02 | 13 | Q |  | 1
MAYMEAD MATERIALS | POTTER | 164 | 2013-10-24 |  |  | WHITLEY | 2014-10-24 | 2016-10-23 |  |  |  | 1.7
HEDRICK INDUSTRIES | LAKE NORMAN | 168 | 2013-05-31 |  |  | BULLOCK | 2014-05-31 | 1992-04-11 | 12 | Q |  | 4.6 | 2004-06-22 | 67 | 104
MARTIN MARIETTA | DENVER | 169 | 2013-07-05 |  |  | BULLOCK | 2014-07-05 |  | 12 | Q |  |  | 2004-03-03 | 67 | 96.3
CAROLINA SUNROCK | BUTNER | 171 | 2019-02-22 | 950160 | WASHED | SKINNER | 2020-02-22 | 2021-04-01 |  |  |  | 3.1 |  |  |  | F.M. = 2.83
VULCAN MATERIALS | N. WILKESBORO (115 Q.) | 173 | 2019-08-28 | 976209 | WASHED | CHURCH | 2020-08-27 | 2022-08-01 |  |  |  | 1.4 |  |  |  | F.M. = 3.07
CAROLINA SUNROCK | BUTNER | CA178 | 2013-04-02 |  |  | WATKINS | JAN | 2012-08-18 | 5 | Q |  | 2.6
CAROLINA SUNROCK | BUTNER | CA178 | 2014-01-13 |  |  | SKINNER | APR | 2017-01-12 |  | Q |  | 3.4
MOUNTAIN MATERIALS | MOUTH OF WILSON | 180 | 2013-10-23 |  |  | MCLAIN | 2014-10-23 | 2016-10-22 | 11 | Q | VA 1080 | 11.4
AGGREGATES USA | MIDWAY (Mascot TN) | 183 | 2013-04-09 |  |  | RHYMER | APR |  |  | Q
VULCAN MATERIALS | CABARRUS | 186 | 2013-05-28 |  |  | ADAIR | 2014-05-28 | 2013-04-28 | 9 | Q |  | 1.3
MARTIN MARIETTA | MALLARD CREEK | 188 | 2013-11-25 |  |  | ADAIR | 2014-11-25 | 2013-05-10 | 10 | Q |  | 0.6
MARTIN MARIETTA | CLARKS | 189 | 2013-05-02 |  |  | STRICKLAND | 2014-05-02 |  | 2 | Q
MARTIN MARIETTA | CLARKS | 189 | 2014-01-23 |  |  | MAYNARD | 2015-01-23 | 2017-01-22 |  | Q |  | 3.2
EXPLOSIVE SUPPLY CO. | WOODLAWN | 190 | 2013-10-24 |  |  | RHYMER | APR | 2013-01-24 | 13 | Q |  | 14
HARRISON, INC. | MASSEY BRANCH | 193 | 2011-09-23 |  |  | RHYMER | 2012-09-22 |  | 14 | Q
HARRISON, INC. | HAYESVILLE | 195 | 2012-06-28 |  |  | RHYMER | 2013-06-28 | 2015-02-19 | 14 | Q |  | 3.2
MARTIN MARIETTA | EAST ALAMANCE | 201 | 2013-06-20 |  |  | FOSQUE | 2014-06-20 | 2007-05-05 | 7 | Q |  | 1.3
VULCAN MATERIALS | DALE CHESTER VA | 205 | 2011-05-12 |  |  | RUDD | 2012-05-11 | 2013-06-01 | 1 | Q | VA 4015 | 1.6
MARTIN MARIETTA | ROCKY RIVER | 207 | 2011-08-24 |  |  | THOMAS | 2012-08-23 |  | 10 | Q
MARTIN MARIETTA | SALEM | 209 | 2013-04-29 |  |  | WALLACE | 2014-04-29 | 2016-10-07 | 9 | Q |  | 2.3 | 2003-02-05 | 67 | 98
VULCAN MATERIALS | COLUMBIA SC | 210 | 2012-10-25 |  |  | ADAIR | 2013-10-25 | 2000-11-02 | 10 | Q | SC151 | 3.2
VULCAN MATERIALS | GARRISONVILLE VA | 214 | 2009-09-09 |  |  | PRESTRESS | 2010-09-09 |  | 0 | Q | VA 6012
HANSON, INC. | ROUGEMONT | 217 | 2013-04-02 |  |  | WATKINS | 2014-04-02 | 2012-09-01 | 5 | Q |  | 1.4
VULCAN MATERIALS | RICHMOND | 218 | 2013-08-27 |  |  | LONG | 2014-08-27 | 2010-03-28 | 1 | Q | VA 4044 | 3.1
MARTIN MARIETTA | FUQUAY | 220 | 2013-02-21 |  |  | SHEARER | 2014-02-21 | 2016-08-29 | 5 | Q |  | 2.2
MARTIN MARIETTA | CAYCE | 221 | 2013-01-03 |  |  | ADAIR | 2014-01-03 |  | 10 | Q | SC122
Hanson, Inc. | Lowery | 222 | 2014-08-03 | 491383 | DS | ADAIR | 2015-08-03 | 2012-10-01 | 2.53 |  |  | 1.2
CAROLINA STALITE | GOLD HILL | 226 | 2013-09-23 |  |  | WALLACE | JAN |  | 9 | Q |  |  | 2003-03-12 | 67 | 53.45
RADFORD Q OF BOONE | GLENDALE SPRINGS | 229 | 2013-09-04 |  |  | MCLAIN | 2014-09-04 |  | 11 | Q
VULCAN MATERIALS | GREYSTONE-NOLICH | 236 | 2013-03-13 |  |  | RHYMER | 2014-03-13 |  | 13 | P
YANCEY STONE | LOW GAP | 244 | 2013-01-14 |  |  | RHYMER | 2014-01-14 | 2012-07-28 | 13 | Q |  | 2.5
VULCAN MATERIALS | CLEAR CREEK | 249 | 2013-03-05 |  |  | ADAIR | 2014-03-05 | 2013-05-04 | 10 | Q |  | 1.2
RINKER MATERIALS | ABINGDON | 251 | 2013-01-02 |  |  | CHURCH | 2014-01-02 | 2008-07-12 | 11 | Q |  | 1.2
MARTIN MARIETTA | ONSLOW | 259 | 2013-02-04 |  |  | JACKSON | 2014-02-04 |  | 2 | Q
MARTIN MARIETTA | CHESTERFIELD | 267 | 2012-02-27 |  |  | ADAIR | 2013-02-26 | 2013-05-12 |  | Q |  | 0.8
MARTIN MARIETTA | MAIDEN | 268 | 2013-08-19 |  |  | MCLAIN | 2014-08-19 |  | 12 | Q
MARTIN MARIETTA | FRANKLIN | 270 | 2013-04-16 |  |  | RAY | 2014-04-16 | 2009-07-04 | 5 | Q |  | 1.7
MARTIN MARIETTA | ROCK HILL | 271 | 2013-04-11 |  |  | ADAIR | 2014-04-11 | 2013-08-22 | 10 | Q | SC142 | 1.2
GRAND STRAND AGG'S | GORETOWN MINE | 272 | 2013-02-01 |  |  | JACKSON | MAR | 2010-02-20 | 3 | Q |  | 1.9
NORTH 321 STONE INC. | NORTH 321 | 273 | 2013-08-16 |  |  | MCLAIN | 2014-08-16 |  | 11 | Q
HEDRICK INDUSTRIES | AQUADALE - normal | 274 | 2013-01-23 |  |  | THOMAS | 2014-01-23 | 2002-09-23 | 9 | Q |  | 1.3
MARTIN MARIETTA | BONDS | 276 | 2013-04-10 |  |  | ADAIR | 2014-04-10 | 2013-05-03 | 10 | Q |  | 1.3
VULCAN MATERIALS | LIBERTY | 278 | 2013-02-06 |  |  | ADAIR | 2014-02-06 | 2003-04-13 | 10 | Q | SC158 | 2.6
HEDRICK INDUSTRIES | GREEN RIVER | 280 | 2013-11-19 |  |  | RHYMER | 2014-11-19 | 2016-05-23 | 13 | Q |  | 2.8
HANSON, INC. | HOLLY SPRINGS | 282 | 2018-04-10 | 900754 | SWS | SKINNER | 2019-04-01 | 2021-04-01 |  |  |  | 0.8
HEDRICK INDUSTRIES | SOUTH MCDOWELL | 283 | 2013-01-07 |  |  | RHYMER | 2014-01-07 | 2012-07-29 | 13 | Q |  | 1.2 | 2008-05-02 | 57 | 99.5
HANSON, INC. | ATHENS GA | 285 | 2013-10-30 |  |  | TALLENT | JUN |  |  | Q | GA 023C
AMERICAN MATERIALS | CLARK | 287 | 2010-04-20 |  |  | CHRISTIAN | APR |  | 6 | P
WAKE STONE CORP. | MYRTLE BEACH | 289 | 2013-02-01 |  |  | JACKSON | 2014-02-01 |  |  | Q | SC170
HANSON, INC. | GAINESVILLE GA | 295 | 2013-08-19 |  |  | RHYMER | FEB |  | 0 | Q | GA 024C
HANSON, INC. | SANDY FLATS | 298 | 2013-12-11 |  |  | RHYMER | 2014-12-11 |  |  | Q | SC113
RED CLAY INDUSTRIES | CHARLOTTE | 302 | 2010-01-22 |  |  | TUCKER | 2011-01-22 |  | 10 | C
CAROLINA SUNROCK | RDU DISTRIBUTION CENTER | 303 | 2013-08-28 |  |  | SKINNER | SEPT
CAROLINA SUNROCK | KITTRELL | 304 | 2013-01-08 |  |  | WATKINS | JUN | 2015-09-25 | 5 | Q |  | 3.6
POUNDING MILL QUARRIES | BLUEFIELD | 307 | 2013-06-04 |  |  | MCLAIN | 2014-06-04 |  | 13 | Q | WV P020A |  | 2011-03-30 | 57 | 95
NA EMERALD MINES | ALEXANDER-HIDDENITE | 311 | 2012-10-19 |  |  | MCLAIN | 2013-10-19 |  | 12 | Q
BOGGS MATERIALS | BOGGS 601 YARD | 312 | 2013-02-08 |  |  | HISSOM | APR |  | 10 | Y
RADFORD Q OF BOONE | DOE CREEK | 313 | 2013-10-09 |  |  | CHURCH | 2014-10-09 |  | 11 | Q
HANSON, INC. | ANDERSON | 316 | 2015-08-04 | 769572 |  | WOOD | AUG | 2018-08-01 |  |  |  | 3.4
LARCO CONSTRUCTION | WINSTON SALEM GLENN | 318 | 2013-10-02 |  |  | WAGONER | 2014-10-02 |  | 9 | C
BUCKHORN MATERIALS | LYNCHES RIVER | 325 | 2013-06-17 |  |  | ADAIR | JUN | 2016-01-05 | 10 | Q |  | 1.1
HANSON, INC. | WALTON CO GA | 328 | 2013-11-08 |  |  | RHYMER | 2014-11-08 |  | 13 | Q
CAROLINA SUNROCK | WOODSDALE | 329 | 2012-02-06 |  |  | WATKINS | FEB | 2012-08-16 | 5 | Q |  | 7.5
MARTIN MARIETTA | CAMAK GA | 330 | 2012-08-13 |  |  | PRESTRESS | 2013-08-13 |  | 0 | Q | GA 052C
CAROLINA SUNROCK | NORTH RALIEGH | 332 | 2013-09-30 |  |  | WATKINS | JUN |  | 5 | Y
VULCAN MATERIALS | LITHIA SPRINGS | 333 | 2013-10-22 |  |  | PRESTRESS | 2014-10-22 |  | 0 | Q | GA 047C
BOXLEY AGGREGATES | BLUE RIDGE | 334 | 2009-11-19 |  |  | LOWRANCE | NOV |  | 11 | Q | VA 2004
LUCK STONE CO | ROCKVILLE | 335 | 2013-05-20 |  |  | PRESTRESS | 2014-05-20 |  |  | Q | VA 4011
MARTIN MARIETTA | CUMBERLAND | 339 | 2012-03-18 |  |  | CHRISTIAN | 2013-03-18 |  | 6 | Q
SHELTER CREEK LLC | SHELTER CREEK | 340 | 2011-11-28 |  |  | JACKSON | 2012-11-27 |  | 3 | Q
BEST S&G | GOLDSBORO | 341 | 2012-08-01 |  |  | RUDD | APR |  | 4 | C
FEREBEE | PINEVILLE | 343 | 2013-04-23 |  |  | ADAIR | APR |  | 10 | Q
SALEM STONE | SYLVATUS VA | 346 | 2013-06-28 |  |  | MCLAIN | 2014-06-28 |  | 11 | Q | VA 1062
AGGREGATES USA | MACON GA | 347 | 2013-01-28 |  |  | TALLENT | SEPT |  | 11 | Q | GA 028C
ALLEGHANY STONE | GLADE VALLEY | 351 | 2013-07-30 |  |  | MCLAIN | NOV | 2016-07-29 | 11 | Q |  | 1.7
DH GRIFFIN CRUSHING | CHARLOTTE | 352 | 2012-10-30 |  |  | ADAIR | OCT |  | 10 | C
SALEM STONE | ENGLISH CONST | 355 | 2010-01-20 |  |  | MCLAIN | 2011-01-20 |  | 11
VULCAN MATERIALS | KODAK | 356 | 2011-12-12 |  |  | RHYMER | 2012-12-11 | 2013-02-18 |  | Q |  | 0.6
VULCAN MATERIALS | SEVIERVILLE | 357 | 2011-12-12 |  |  | RHYMER | 2012-12-11 | 2013-02-18 |  | Q |  | 1.4
VULCAN MATERIALS | MARYVILLE TN | 358 | 2010-02-18 |  |  | TALLENT | 2011-02-18 |  |  | Q
MATHIS QUARRIES | MATHIS | 359 | 2016-05-24 | 808618 |  | WHITLEY | 2017-05-24 | 2019-05-01 | 11 | Q |  | 1.6
TAYLOR AND MURPHY | MARS HILL (C202107) #2 | 360 | 2010-03-22 |  |  | TALLENT | 2011-03-22 |  | 13 | C
WYTHE STONE | WYTHEVILLE | 361 | 2010-03-31 |  |  | PRESTRESS | 2011-03-31 |  |  | Q | VA 1082
YOUNG & MCQUEEN | SWISS LOOP CUT | 362 | 2010-03-23 |  |  | TALLENT | 2011-03-23 |  | 13 | C
TAYLOR AND MURPHY | MARS HILL (C202107) #3 | 364 | 2010-07-22 |  |  | TALLENT | 2011-07-22 |  | 13 | C
LAFARGE AGGREGATES | FRIENDSHIP | 365 | 2013-10-21 |  |  | TALLENT | 2014-10-21 |  | 14 | Q | GA 102C
TAYLOR AND MURPHY | MARS HILL (C202107) #4 | 366 | 2010-09-07 |  |  | TALLENT | 2011-09-07 |  | 13 | C
HANSON, INC. | HABERSHAM | 367 | 2013-10-02 |  |  | RHYMER | OCT |  |  | Q
HANSON, INC. | TOCCOA GA | 368 | 2012-11-06 |  |  | RHYMER | 2013-11-06 |  | 14 | Q | GA 034C
ROGERS GROUP | HENRIETTA | 369 | 2013-06-04 |  |  | BULLOCK | 2014-06-04 |  | 12 | Q
MAYMEAD MATERIALS | STATESVILLE | 370 | 2010-12-13 |  |  | MCLAIN | 2011-12-13 |  | 12 | C
HANSON, INC. | ROCKY MOUNT #2 | 371 | 2016-01-04 | 789121 |  | RAINES | 2017-01-03 | 2019-01-01 | 4 | Q |  | 2.1
VULCAN MATERIALS | FOREST PARK GA | 372 | 2013-04-07 |  |  | PRESTRESS | 2014-04-07 |  | 0 | Q | GA 015C
CEMEX, INC. | EDEN | 374 | 2013-02-12 |  |  | WESTMORELAND | MAR |  | 7 | Q |  |  | 2011-01-19 | 57 | 96.2
MARTIN MARIETTA | POMONA - recycled conc | 376 | 2012-02-20 |  |  | FOSQUE | 2013-02-19 |  | 7
YOUNG & MCQUEEN | DELLINGER WASTE | 378 | 2012-01-23 |  |  | RHYMER | 2013-01-22 |  | 13 | C
HEDRICK INDUSTRIES | LILESVILLE | 379 | 2013-09-09 |  |  | ADAIR | 2014-09-09 |  |  | Q
MARTIN MARIETTA | GARNER | 382 | 2018-04-25 | 905925 | WASHED | SKINNER | 2019-04-01 | 2021-04-01 |  |  |  | 2.7 |  |  |  | F.M. = 1.92
JT RUSSELL & SONS INC | RILEY QUARRY | 383 | 2013-02-27 |  |  | THOMAS | 2014-02-27
HARSCO CORP. | PLANT 62 | 386 | 2013-07-02 |  |  | LONG | 2014-07-02
MARTIN MARIETTA | CENTRAL ROCK | 389 | 2013-08-12 |  |  | FOSQUE | 2014-08-12 |  |  | Q
MATTHEWS SAND AND GRAVEL | MATTHEWS 3 PIT | 390 | 2013-08-09 |  |  | STRICKLAND | 2014-08-09 |  |  | P
THE SUNROCK GROUP | KITTRELL | 397 | 2019-02-18 | 949114 | WASHED | SKINNER | 2020-02-18 | 2021-05-01 |  |  |  | 2.2 |  |  |  | F.M. = 2.91
MARTIN MARIETTA | ROCK HILL | 411 | 2019-10-08 | 982314 | WASHED | ADAIR | 2020-10-07 | [8 empty] | F.M. = 2.74
MARTIN MARIETTA | KINGS MOUNTAIN | 414 | 2019-07-08 | 970185 | WASHED | GOSNELL | 2020-07-07 | [8 empty] | F.M. = 2.95
BUCKHORN MATERIALS | LYNCHES RIVER | 425 | 2018-03-14 | 898321 | COARSE | JORDAN | 2019-03-14 | 2021-03-01 |  |  |  | 1.6 |  |  |  | F.M. = 2.97
HANSON, INC. | ROUGEMONT | 464 | 2019-02-28 | 951197 | WASHED | SKINNER | 2020-02-28 | 2021-03-01 |  |  |  | 2.1 |  |  |  | F.m. = 3.41
WAKE STONE CORP. | NASH COUNTY | 480 | 2018-02-15 | 893734 | DRY | STRICKLAND | 2019-02-15 | 2018-02-21 |  |  |  | 0.8
MARTIN MARIETTA | FUQUAY | 490 | 2019-08-29 | 976874 | WASHED | SKINNER | 2020-08-28 | 2022-08-01 |  |  |  | 2 |  |  |  | F.M. = 2.72
HANSON, INC. | NEVERSON | 492 | 2019-01-16 | 945116 | WASHED | STRICKLAND | 2020-01-16 | 2021-01-01 |  |  |  | 1.3 |  |  |  | F.M. = 2.80
ARARAT ROCK PROD. | MT. AIRY | 500 | 2017-08-02 | 862292 | WASHED | CHURCH | 2018-08-01 | 2020-08-01 |  |  |  | 3.7
WAKE STONE CORP. | MONCURE | 502 | 2017-05-09 | 843183 |  | B. M. JACKSON | 2018-05-09 | 2020-05-01 |  |  |  | 2.5
WAKE STONE CORP. | MONCURE | 502 | 2018-02-07 | 894611 |  | B. M. JACKSON | 2019-02-07 | [8 empty] | F.M. = 2.91
HARRISON CONSTRUCTION | FLETCHER | 504 | 2016-06-20 | 812187 | WASHED | WOOD | 2017-06-20 | 2019-06-01 |  |  |  | 1.5
HARRISON CONSTRUCTION | FLETCHER | 504 | 2019-08-15 | 968813 | DRY | WOOD | 2020-08-14 | 2022-08-01 |  |  |  | 2.2 |  |  |  | F.M. = 5.1
HANSON, INC. | HOLLY SPRINGS | 513 | 2019-02-19 | 949905 | WASHED | SKINNER | 2020-02-19 | [8 empty] | F.M. = 3.41
HANSON, INC. | RALEIGH | 515 | 2019-02-19 | 949407 | WASHED | SKINNER | 2020-02-19 | 2021-03-01 |  |  |  | 2.4 |  |  |  | F.M. = 2.67
MARTIN MARIETTA | LEMON SPRING | 518 | 2017-05-09 | 843181 |  | B. M. JACKSON | 2018-05-09 | 2020-05-01 |  |  |  | 2.8
MARTIN MARIETTA | LEMON SPRING | 518 | 2018-02-15 | 893683 | DRY | B. M. JACKSON | 2019-02-15 | 2021-02-01 |  |  |  | 1.3 |  |  |  | F.M. = 2.83
VULCAN MATERIALS | ELKIN | 522 | 2019-07-19 | 968806 | WASHED | CHURCH | 2020-07-18 | 2022-07-01 |  |  |  | 0.8 |  |  |  | F.M. = 2.90
MARTIN MARIETTA | BENSON | 529 | 2018-03-02 | 894049 | WASHED | STRICKLAND | 2019-03-02 | 2021-03-01 |  |  |  | 1.6 |  |  |  | F.M. = 3.03 | sampled from OT222
VULCAN MATERIALS | SKIPPERS | 531 | 2019-04-26 | 952167 | DRY | THOMAS | 2020-04-25 | 2022-04-01 |  |  |  | 1.9 |  |  |  | F.M. = 3.03
MARTIN MARIETTA | STATESVILLE | 534 | 2019-07-17 | 971769 | WASHED | GOSNELL | 2020-07-16 | [8 empty] | F.M. = 2.56
McCRARY STONE SERVICE | BURNSVILLE | 540 | 2019-03-29 | 951846 | WASHED | KINDLEY | 2020-03-28 | 2021-08-01 |  |  |  | 3.1 |  |  |  | F.M. = 3.11
MARTIN MARIETTA | HICKORY | 541 | 2019-07-17 | 971768 | WASHED | GOSNELL | 2020-07-16 | 2020-09-01 |  |  |  | 4.2 |  |  |  | F.M. = 2.20
VULCAN MATERIALS | HENDERSONVILLE | 548 | 2019-10-17 | 982937 | WASHED | WOOD | 2020-10-16 | [8 empty] | F.M. = 2.84
VULCAN MATERIALS | HENDERSONVILLE | 548 | 2020-07-10 | 999564 | WASHED | WOOD | 2021-07-10 | [8 empty] | F.M. = 2.94
VULCAN MATERIALS | JACK VA | 549 | 2019-09-05 | 980154 | WASHED | M.M. BONDS | 2020-09-04 | 2019-08-01 |  |  |  | 2.7 |  |  |  | F.M. = 2.98
VULCAN MATERIALS | BLACKSBURG SC | 550 | 2019-08-08 | 975105 | WASHED | GOSNELL | 2020-08-07 | 2020-08-01 |  |  |  | 13.1 |  |  |  | F.M. = 3.08
MARTIN MARIETTA | ASHEBORO | 552 | 2019-02-19 | 948832 | DRY | B. M. JACKSON | 2020-02-19 | 2020-05-01 |  |  |  | 2.9 |  |  |  | F.M. = 3.30
McCRARY STONE SERVICE | MARSHALL | 557 | 2019-08-30 | 978221 | WASHED | W. Q. KINDLEY | 2020-08-29 | 2010-08-01 |  |  |  | 6.6 |  |  |  | F.M. = 3.09
LUCK STONE CO | PITTSBORO | 561 | 2019-02-19 | 948911 | DRY | JORDAN | 2020-02-19 | 2021-03-01 |  |  |  | 2.5 |  |  |  | F.M. = 2.88
MARTIN MARIETTA | CHARLOTTE | 562 | 2019-08-15 | 971832 | WASHED | PEGUES | 2020-08-14 | 2022-08-01 |  |  |  | 1.8 |  |  |  | F.M. = 3.12
APAC - HARRISON | WAYNESVILLE | 564 | 2019-08-27 | 974822 | WASHED | Q. KINDLEY | 2020-08-26 | 2021-08-01 |  |  |  | 4.4 |  |  |  | F.M. = 3.19
HEIDELBERG MATERIALS | PRINCETON | 565 | 2019-01-16 | 945198 | WASHED | STRICKLAND | 2020-01-16 | 2021-01-01 |  |  |  | 1.9 |  |  |  | F.M. = 3.12
HEIDELBERG MATERIALS | CRABTREE | 568 | 2018-03-28 | 900964 | WASHED | SKINNER | 2019-03-28 | 2021-03-01 |  |  |  | 2
MARTIN MARIETTA | FOUNTAIN | 572 | 2017-03-06 | 847975 | WASHED | COBB | 2018-03-06 |  |  |  |  | 0.7
MARTIN MARIETTA | RDU | 578 | 2019-02-18 | 949135 | WASHED | RAINES | 2020-02-18 | 2021-03-01 |  |  |  | 2.8 |  |  |  | F.M. = 3.04
MATHIS QUARRIES | MATHIS | 583 | 2019-08-15 | 976324 | DRY | CHURCH | 2020-08-14 | 2020-10-01 |  |  |  | 4.3 |  |  |  | F.M. = 3.18
VULCAN MATERIALS | HAVRE DE GRACE MD | 584 | 2019-09-05 | 980118 | WASHED | BONDS | 2020-09-04 | 2019-08-01 |  |  |  | 2 |  |  |  | F.M. = 3.63
Radford Quarries | Bamboo | CA122 | 2011-11-28 | 608712 |  | CHURCH | 2012-11-27 | 2014-11-01 | 2.65 |  |  | 8.5
Martin Marietta | American Stone | CA2 | 2010-11-05 | 526286 |  | HORNE | 2011-11-05 | 2013-11-01 | 3.41 |  |  | 2.8
LUCK STONE CO | PITTSBORO | CA292 | 2013-06-07 |  |  | HORNE | 2014-06-07 | 2016-06-06 | 7 | Q |  | 2.5
Martin Marietta | Asheboro | CA30 | 2012-03-01 | 616946 |  | HORNE | 2013-03-01 | 2015-03-01 | 3.42 |  |  | 2.2
Martin Marietta | Matthews | CA37 | 2009-08-26 | 493739 |  | TUCKER | 2010-08-26 | 2012-08-01 | 2.52 |  |  | 1.3 |  |  | 0
Martin Marietta | Lemon Springs | CA97 | 2009-07-28 | 490953 |  | HORNE | 2010-07-28 | 2012-07-01 | 2.73 |  |  | 2.3 |  |  | 0
Formulas:
Yearly Due = [Sample Date]+365

## ASPHALT
85 | TO BE USED IN ASPHALT | [13 empty] | Revised Date | 2011-10-11
159 | OWNER | LOCATION | HiCAMS | TYPE | INSPECTOR | SAMPLE | F M | DEL SUB | SP GR | ABS | STRENGTH RATIO |  | YEARLY |  | SOUNDNESS
239 | [5 empty] | DATE |  |  |  | % | 3 DAY | 7 DAY | CK DUE | DATE | LOSS | DUE
239 | AARON SAND | AARON PIT - TANGLEWOOD |  | 1S | CARRIKER | 2004-04-19 | [7 empty] | 2004-04-19 | 2.9 | 2007-04-20
239 | AARON SAND | BOONEVILLE (#61) |  | RS | CARRIKER | 2008-01-15 | [7 empty] | 2008-01-15 | 3.7 | 2011-01-15
341 | AARON SAND | FARMINGTON ROAD |  | 1S | CARRIKER | 2005-07-25
347 | AARON SAND | FARMINGTON ROAD |  | RS | CARRIKER | 2009-05-26 | [7 empty] | 2009-05-26 | 2.1 | 2012-05-26
378 | AARON SAND | FARMINGTON ROAD | 740236 | RS | WAGONER | 2014-12-16 | 1.88 | [6 empty] | 2014-12-16 | 4.1 | 2017-12-01
380 | AARON SAND | IDOLS DAM |  | RS | CARRIKER | 2007-11-30 | [7 empty] | 2007-11-30 | 2.7 | 2010-11-30
380 | AARON SAND | MINE #52 |  | 1S | WALLACE | 2007-03-27 | [7 empty] | 2007-03-27 | 2.4 | 2010-03-27
385 | AARON SAND | MINE #52 | 740235 | RS | WAGONER | 2014-12-16 | 2.07 | [6 empty] | 2014-12-16 | 6.4 | 2017-12-01
387 | AARON SAND | YADKIN RIVER |  | 1S | MYERS | 2004-01-20 | 3.38 |  | 2.64 | 0.7 | 100 | 108.9 |  | 2004-01-20 | 1.8 | 2007-01-20
395 | AMERICAN MATERIALS | DUPREE MINE | 820332 | 1S | COBB | 2016-08-09 | 1.84
395 | AMERICAN MATERIALS | PINNER PIT | 766153 |  | COBB | 2015-07-13 | 2.67 | [6 empty] | 2015-09-11 | 3.6 | 2018-09-11
395 | B & T SAND | LEXINGTON 3 |  | 1S | ADAIR | 2010-09-07 |  | 0 | [5 empty] | 2010-09-07 | 0.5 | 2013-09-07
396 | BLUE RIDGE SAND | FRIES |  | 1S | WAGONER | 2003-07-02 | 3.11 |  | 2.62 | 0.9 | 106.6 | 115.7 |  | 2006-08-02 | 4.5 | 2009-08-02
396 | BUCKHORN MATERIALS | BLACK CREEK |  | AS | ADAIR | 2011-09-12 | 1.83 | 0.2 | 2.62 | 1 | 113.2 | 123.4 |  | 2011-09-12 | 1.4 | 2014-09-12
409 | BUCKHORN MATERIALS | BLACK CREEK | 729600 | AS | JORDAN | 2014-10-02 | 1.88 | 0 | 2.63 | 0.7 | 124.1 | 110.5 |  | 2014-10-02 | 3.4 | 2017-10-01
409 | BUCKHORN MATERIALS | BLACK CREEK | 755289 | AS | JORDAN | 2015-04-30 | 1.88 | [6 empty] | 2015-05-28 |  | 2015-10-17
413 | CAROLINA MATERIAL SALES | LAKE LURE |  | AS | TALLENT | 2007-07-17 | 1.73 | [6 empty] | 2007-07-17 | 2 | 2010-07-17
417 | CAROLINA SAND | DELIGHT |  | 2S | BULLOCK | 2008-05-12 | 2.79 | 0.3 | 2.64 | 0.7 | 113.7 | 120.7
418 | CAROLINA SAND | MCMAHAN |  | RS | POTTS | 2009-10-26 |  | 0.5 | 2.63 | 0.7 |  |  |  | 2009-10-26 | 1.1 | 2012-10-26
421 | CAROLINA SAND | WALKER |  | AS | WALLACE | 2011-03-09 |  | 0.5 | [5 empty] | 2011-03-09 | 2.1 | 2014-03-09
422 | CAROLINA SAND | GRANTS CREEK PIT |  | AS | WALLACE | 2012-11-26 | 2.16 | 1 | 2.65 | 0.5 | 114.4 | 129.3 |  | 2012-11-26 | 4.5 | 2015-11-27
422 | CAROLINA SAND | GRANTS CREEK PIT | 740234 | RS | WAGONER | 2014-12-15 | 2.56
422 | CHURCH SAND & STONE | MILLER PIT |  | AS | MCLAIN | 2012-07-20 | 2.08 | 0.3 | 2.62 | 1 | 99.5 | 111 |  | 2012-07-20 | 5.1 | 2015-07-21
428 | CLARK BROTHERS FARM LLC | CLARK-ENOREE |  | RS | ADAIR | 2013-04-10 | 3 | 0.9 | [5 empty] | 2013-04-10 | 4.1 | 2016-04-10
429 | GLOVER MATERIALS | MEHERRINE MINE |  | 1S | LONG | 2013-02-21 | 2.65 | 0.64 | [5 empty] | 2013-02-21 | 3.8 | 2016-02-22
442 | HEDRICK INDUSTRIES | AQUADALE |  | 2MS | THOMAS | 2013-04-01 | [6 empty] | 2014-04-01 | 2013-04-01 | 2 | 2016-04-01
443 | HEDRICK INDUSTRIES | PAGELAND |  | AS | ADAIR | 2011-06-21 |  | 0.2 | [5 empty] | 2010-06-01 | 1.3 | 2013-06-01
443 | HEDRICK INDUSTRIES | PAGELAND |  | AS | ADAIR | 2014-03-20 | 1.97 | 0.4
447 | HEDRICK INDUSTRIES | PAGELAND | 754823 | AS | JORDAN | 2015-04-27 | 1.96 | 0.2 | [5 empty] | 2015-05-28 | 4.2 | 2018-05-28
449 | LBM INDUSTRIES | WHITEWATER FALLS |  | 2MS | RHYMER
450 | LBM INDUSTRIES | SOLESBEE MINE |  | RS | WOOD | 2014-05-22 | 2.58 | 0 | 2.61 | 0.7 | 149 | 86 | 2015-05-22 | 2014-10-10 | 4.5 | 2017-10-09
454 | LOAMAY LLC | KERSHAW |  | AS | ADAIR | 2013-09-23 | 1.96 | 0.3 | [5 empty] | 2010-11-15 | 1.3 | 2013-11-15
459 | PAGELAND SAND | MOUNT CROGHAN |  | AS | ADAIR | 2013-09-10 | 1.85 | 0.2 | [5 empty] | 2013-09-10 | 3 | 2016-09-10
459 | PATTON SAND | PATTON |  | 1S | MCLAIN | 2011-08-29 | 3.86 | 0.3 | 2.62 | 0.4 | 106.6 | 111.3 |  | 2011-08-29 | 3.8 | 2014-08-29
461 | PEA CREEK MINES | HATCHER |  | 1S | JACKSON | 2011-08-02 | 2.85 | 0.2 | [5 empty] | 2011-08-02 | 0.4 | 2014-08-02
465 | RIVERSIDE SAND | RIVERSIDE #3 (Wallace) |  | AS | JACKSON | 2012-07-19 | 1.46 | 0.3 | [5 empty] | 2012-07-19 | 6.6 | 2015-07-20
465 | RIVERSIDE SAND | RIVERSIDE #3 (Wallace) |  | AS | PRIDGEN | 2014-01-15 | 2.06 | 0.2 | [5 empty] | 2014-01-15 | 3.2 | 2017-01-01
477 | RPC CONTRACTING | FORBES |  | P | LONG | 2011-11-01 |  | 0.2 | [5 empty] | 2011-11-01 | 0.8 | 2014-11-01
478 | Salem Stone | Galax Quarry | 846735 |  | CHURCH | 2017-02-21 | 2.93 | [7 empty] | 1.2
479 | SLATE SAND | SHOALS |  | P | CARRIKER | 2009-07-30 | [7 empty] | 2009-07-30 | 1.6 | 2012-07-30
595 | SLATE SAND | SHOALS | 740237 | RS | WAGONER | 2014-12-18 | 2.34 | [6 empty] | 2014-12-18 | 6 | 2017-12-01
603 | TAR RIVER MINING | TAR RIVER MINING | 744196 | AS | COBB | 2015-02-04 | 3.27 | [6 empty] | 2015-02-04 | 2.3 | 2018-02-01
617 | UNIMIN CORP | MARSTON, NC | 930223 | AS | CHURCH | 2018-09-25 | 2.65 | 0.4 | 2.68 | 0.38
789 | TAR RIVER MINING | TAR RIVER MINING | 849535 | AS | J. R. COBB | 2017-05-02 | 2.68 | 0.4
998 | HARRIS S&G | ASHEVILLE | 939334 | AS | RHYMER | 2018-12-07 | 2.63 | 0.4 | 2.59 | 1.39
22134 | TAR RIVER MINING | TAR RIVER MINING | 924351 | AS | J. R. COBB | 2018-08-21 | 2.12 | 0.4 | 2.64 | 0.99 |  |  | 2019-08-01
No. | TAR RIVER MINING | BENCHMARK MINE | 843037 | AS | C. T. WHITLEY | 2017-05-03 | 3.26 | 0.2 | 2.69 | 1.2 |  |  |  | 2017-05-03 | 3.6 | 2020-05-20
| VULCAN MATERIALS | MORGANTON |  | 2MS | TALLENT | 2012-02-03 | 2.41 | [6 empty] | 2012-02-03 | 0.8 | 2015-02-03
| OSPREY SAND, LLC | MT. CROGHAN, SC | 910492 | AS | JORDAN | 2018-05-17 | 2.49 | 0.4. | 2.622 | 0.68
Formulas:
YEARLY = [SAMPLE]+365

## Recycled Concrete
Owner | Location | ID | Sample Date | HiCAMS | Inspector | Yearly Due | SSS Due | LA Wear A | LA Wear B | LA Wear C | Spec Grav A | Spec Grav B | Spec Grav C | Abs A | Abs B | Abs C | SSS A | SSS B | SSS C | UW | Size | Del. Sub. | Notes
Vulcan Materials | Elkin | 68 | 2021-05-28 | 1040932 | T. Church | 2022-05-28 |  | 29 | 26 |  | 2.417 | 2.438 |  | 4.4 | 4.1
Vulcan Materials | Hendersonville | 81 | 2019-03-07 | 948798 | M. Wood | 2020-03-06 | 2022-03-01 | 45 | 47 | 48 | 2.337 | 2.322 | 2.263 | 7.7 | 8.3 | 11.3
Vulcan Materials | East Forthy | 139 | 2021-02-24 | 1032243 | J. J. Myers | 2022-02-01 |  | 35 | 34 | 37 | 2.435 | 2.461 | 2.408 | 5.7 | 5.5 | 7.4
Carolina Sunrock | Butner | 178 | 2019-03-01 | 951909 | J. Skinner | 2020-03-06 | 2022-03-01 | 33 | 33 |  | 2.637 | 2.673 |  | 4.9 | 4.6
Boggs Materials, Inc. | Monroe | 312 | 2021-10-07 | 1054287 | H. Pegues |  |  | 40 | 38 | 43 | 2.395 | 2.403 | 2.268 | 6.5 | 6.4 | 10.8 | [6 empty] | Stafford St. Recyling Ctr.
Best Sand & Gravel | Wel Pit (Wayne) | 380 | 2019-08-30 | 980114 | T. Watkins | 2020-08-29 | 2022-08-01 | 32 | 34 | 35 | 2.499 | 2.494 | 2.436 | 3.5 | 3.8 | 5.1
CRMP | Moyock Plant (Currituck) | 419 | 2019-02-01 | 944364 | M. Bonds | 2020-02-01 |  | 41 | 40 | 46 | [12 empty] | LA Only
Carolina Sunrock | RDU Distribution | 303 | 2013-08-20 | 678696 | J. Skinner | 2014-08-01 |  | 36 | 33 | 37 | 2.52 | 2.52 | 2.51 | 3.4 | 3.6 | 4.8 | [6 empty] | Recycled concrete
Lane Construction | Wake Co. (Raleigh) | 451 | 2022-08-26 | 1082497 | Y. Chauhan |  |  | 32 | 31 | 33 | 2.434 | 2.46 | 2.449 | 4.1 | 3.8 | 4.5
Lane Construction | Orange Co. | - | 2023-07-13 | 1111772 | D. Gilmore |  |  | 27 | 23 | 34 | 2.563 | 2.556 | 2.518 | 3.3 | 3.5 | 4.7
Martin Marietta | Cabbrus | 276 | 2023-07-21 | 1112268 | J. J. Myers |  |  | 36 | 23 |  | 2.448 | 2.476 |  | 5.6 | 5.3 | [7 empty] | Bonds Q.
Formulas:
Yearly Due = [Sample Date]+365